## Sheet1
C28H52CoN6O8S4
# | Angle | d(Å) | I%(v) | ( h k l) | θ(°) | 1/(2d) | 2π/d | m
1 | 7.338 | 12.0365 | 1553 | ( 0 1 1) | 3.669 | 0.0415 | 0.522 | 4
2 | 8.729 | 10.1222 | 1302.7 | ( 1 0 1) | 4.364 | 0.0494 | 0.6207 | 4
3 | 9.133 | 9.6747 | 1244.1 | ( 1 1 0) | 4.567 | 0.0517 | 0.6494 | 4
4 | 9.664 | 9.145 | 1174.7 | ( 0 0 2) | 4.832 | 0.0547 | 0.6871 | 2
5 | 10.336 | 8.552 | 1096.8 | ( 1 1 1) | 5.168 | 0.0585 | 0.7347 | 8
6 | 11.06 | 7.993 | 1023.3 | ( 0 2 0) | 5.53 | 0.0626 | 0.7861 | 2
7 | 11.137 | 7.9379 | 1016.1 | ( 0 1 2) | 5.569 | 0.063 | 0.7915 | 4
8 | 12.074 | 7.3242 | 935.2 | ( 0 2 1) | 6.037 | 0.0683 | 0.8579 | 4
9 | 12.102 | 7.3073 | 933 | ( 1 0 2) | 6.051 | 0.0684 | 0.8599 | 4
10 | 13.247 | 6.6781 | 849.9 | ( 1 2 0) | 6.624 | 0.0749 | 0.9409 | 4
11 | 13.312 | 6.6459 | 845.6 | ( 1 1 2) | 6.656 | 0.0752 | 0.9454 | 8
12 | 14.107 | 6.273 | 796.2 | ( 1 2 1) | 7.053 | 0.0797 | 1.0016 | 8
13 | 14.566 | 6.0765 | 770.1 | ( 2 0 0) | 7.283 | 0.0823 | 1.034 | 2
14 | 14.707 | 6.0182 | 762.4 | ( 0 2 2) | 7.354 | 0.0831 | 1.044 | 4
15 | 15.543 | 5.6965 | 719.6 | ( 0 1 3) | 7.772 | 0.0878 | 1.103 | 4
16 | 15.588 | 5.68 | 717.4 | ( 2 1 0) | 7.794 | 0.088 | 1.1062 | 4
17 | 16.252 | 5.4494 | 686.6 | ( 1 0 3) | 8.126 | 0.0918 | 1.153 | 4
18 | 16.328 | 5.4244 | 683.3 | ( 2 1 1) | 8.164 | 0.0922 | 1.1583 | 8
19 | 16.423 | 5.3932 | 679.1 | ( 1 2 2) | 8.212 | 0.0927 | 1.165 | 8
20 | 17.178 | 5.158 | 647.7 | ( 1 1 3) | 8.589 | 0.0969 | 1.2182 | 8
21 | 17.32 | 5.116 | 642 | ( 0 3 1) | 8.66 | 0.0977 | 1.2282 | 4
22 | 17.509 | 5.0611 | 634.7 | ( 2 0 2) | 8.754 | 0.0988 | 1.2415 | 4
23 | 18.163 | 4.8802 | 610.4 | ( 1 3 0) | 9.082 | 0.1025 | 1.2875 | 4
24 | 18.287 | 4.8475 | 606 | ( 0 2 3) | 9.143 | 0.1031 | 1.2962 | 4
25 | 18.325 | 4.8373 | 604.7 | ( 2 2 0) | 9.163 | 0.1034 | 1.2989 | 4
26 | 18.373 | 4.8251 | 603 | ( 2 1 2) | 9.186 | 0.1036 | 1.3022 | 8
27 | 18.804 | 4.7152 | 588.2 | ( 1 3 1) | 9.402 | 0.106 | 1.3325 | 8
28 | 18.961 | 4.6766 | 583 | ( 2 2 1) | 9.481 | 0.1069 | 1.3436 | 8
29 | 19.263 | 4.6041 | 573.3 | ( 0 3 2) | 9.631 | 0.1086 | 1.3647 | 4
30 | 19.397 | 4.5725 | 569 | ( 0 0 4) | 9.698 | 0.1093 | 1.3741 | 2
31 | 19.701 | 4.5025 | 559.6 | ( 1 2 3) | 9.851 | 0.111 | 1.3955 | 8
32 | 20.183 | 4.3962 | 545.2 | ( 0 1 4) | 10.091 | 0.1137 | 1.4292 | 4
33 | 20.621 | 4.3038 | 532.9 | ( 2 0 3) | 10.31 | 0.1162 | 1.4599 | 12
34 | 20.756 | 4.276 | 529.4 | ( 2 2 2) | 10.378 | 0.1169 | 1.4694 | 12
35 | 21.363 | 4.1559 | 512.6 | ( 2 1 3) | 10.682 | 0.1203 | 1.5119 | 8
36 | 21.477 | 4.134 | 509.6 | ( 1 1 4) | 10.739 | 0.1209 | 1.5199 | 8
37 | 22.138 | 4.0122 | 493 | ( 0 3 3) | 11.069 | 0.1246 | 1.566 | 4
38 | 22.17 | 4.0064 | 492.3 | ( 2 3 0) | 11.085 | 0.1248 | 1.5683 | 4
39 | 22.226 | 3.9965 | 490.9 | ( 0 4 0) | 11.113 | 0.1251 | 1.5722 | 2
40 | 22.382 | 3.969 | 487.2 | ( 0 2 4) | 11.191 | 0.126 | 1.5831 | 4
41 | 22.461 | 3.9551 | 485.3 | ( 3 0 1) | 11.231 | 0.1264 | 1.5886 | 4
42 | 22.625 | 3.9269 | 481.4 | ( 3 1 0) | 11.312 | 0.1273 | 1.6 | 4
43 | 22.703 | 3.9136 | 479.6 | ( 2 3 1) | 11.351 | 0.1278 | 1.6055 | 8
44 | 22.757 | 3.9044 | 478.3 | ( 0 4 1) | 11.379 | 0.1281 | 1.6093 | 4
45 | 23.148 | 3.8394 | 469.5 | ( 3 1 1) | 11.574 | 0.1302 | 1.6365 | 8
46 | 23.329 | 3.8099 | 465.4 | ( 1 3 3) | 11.665 | 0.1312 | 1.6492 | 8
47 | 23.413 | 3.7965 | 463.6 | ( 1 4 0) | 11.706 | 0.1317 | 1.655 | 4
48 | 23.457 | 3.7894 | 462.6 | ( 2 2 3) | 11.729 | 0.1319 | 1.6581 | 8
49 | 23.562 | 3.7729 | 460.4 | ( 1 2 4) | 11.781 | 0.1325 | 1.6654 | 8
50 | 23.919 | 3.7173 | 452.7 | ( 1 4 1) | 11.96 | 0.1345 | 1.6903 | 8
51 | 24.007 | 3.7039 | 450.9 | ( 3 0 2) | 12.003 | 0.135 | 1.6964 | 4
52 | 24.234 | 3.6697 | 446.2 | ( 2 3 2) | 12.117 | 0.1363 | 1.7122 | 8
53 | 24.285 | 3.6621 | 445.2 | ( 0 4 2) | 12.143 | 0.1365 | 1.7157 | 4
54 | 24.342 | 3.6536 | 444 | ( 2 0 4) | 12.171 | 0.1369 | 1.7197 | 4
55 | 24.617 | 3.6134 | 438.5 | ( 3 2 0) | 12.309 | 0.1384 | 1.7388 | 4
56 | 24.653 | 3.6083 | 437.8 | ( 3 1 2) | 12.326 | 0.1386 | 1.7413 | 8
57 | 24.951 | 3.5658 | 431.9 | ( 0 1 5) | 12.475 | 0.1402 | 1.7621 | 4
58 | 24.98 | 3.5618 | 431.4 | ( 2 1 4) | 12.49 | 0.1404 | 1.7641 | 8
59 | 25.101 | 3.5449 | 429 | ( 3 2 1) | 12.55 | 0.141 | 1.7725 | 8
60 | 25.381 | 3.5063 | 423.7 | ( 1 4 2) | 12.691 | 0.1426 | 1.7919 | 8
61 | 25.408 | 3.5028 | 423.2 | ( 1 0 5) | 12.704 | 0.1427 | 1.7938 | 4
62 | 25.651 | 3.4701 | 418.7 | ( 0 3 4) | 12.826 | 0.1441 | 1.8107 | 4
63 | 26.021 | 3.4216 | 412 | ( 1 1 5) | 13.01 | 0.1461 | 1.8363 | 8
64 | 26.502 | 3.3606 | 403.6 | ( 3 2 2) | 13.251 | 0.1488 | 1.8697 | 8
65 | 26.602 | 3.3482 | 401.9 | ( 2 3 3) | 13.301 | 0.1493 | 1.8766 | 8
66 | 26.649 | 3.3424 | 401.1 | ( 0 4 3) | 13.324 | 0.1496 | 1.8799 | 4
67 | 26.695 | 3.3367 | 400.6 | ( 1 3 4) | 13.347 | 0.1498 | 1.883 | 12
68 | 26.781 | 3.3262 | 398.8 | ( 0 2 5) | 13.39 | 0.1503 | 1.889 | 4
69 | 26.808 | 3.3229 | 398.4 | ( 2 2 4) | 13.404 | 0.1505 | 1.8909 | 8
70 | 26.986 | 3.3013 | 395.4 | ( 3 1 3) | 13.493 | 0.1515 | 1.9032 | 8
71 | 27.125 | 3.2848 | 393.1 | ( 2 4 1) | 13.563 | 0.1522 | 1.9128 | 8
72 | 27.657 | 3.2227 | 384.7 | ( 1 4 3) | 13.829 | 0.1551 | 1.9497 | 12
73 | 27.785 | 3.2082 | 382.4 | ( 1 2 5) | 13.892 | 0.1558 | 1.9585 | 8
74 | 28.073 | 3.1759 | 377.9 | ( 3 3 1) | 14.037 | 0.1574 | 1.9784 | 8
75 | 28.314 | 3.1494 | 374.2 | ( 0 5 1) | 14.157 | 0.1588 | 1.995 | 4
76 | 28.433 | 3.1365 | 372.4 | ( 2 4 2) | 14.217 | 0.1594 | 2.0032 | 12
77 | 28.695 | 3.1085 | 368.5 | ( 3 2 3) | 14.348 | 0.1609 | 2.0213 | 8
78 | 28.852 | 3.092 | 366.2 | ( 1 5 0) | 14.426 | 0.1617 | 2.0321 | 4
79 | 29.011 | 3.0754 | 363.9 | ( 2 1 5) | 14.505 | 0.1626 | 2.043 | 4
80 | 29.27 | 3.0487 | 360.2 | ( 1 5 1) | 14.635 | 0.164 | 2.0609 | 10
81 | 29.343 | 3.0413 | 359.1 | ( 3 3 2) | 14.671 | 0.1644 | 2.0659 | 8
82 | 29.373 | 3.0383 | 358.7 | ( 4 0 0) | 14.687 | 0.1646 | 2.068 | 2
83 | 29.433 | 3.0322 | 357.8 | ( 3 0 4) | 14.717 | 0.1649 | 2.0722 | 4
84 | 29.574 | 3.0181 | 355.9 | ( 0 5 2) | 14.787 | 0.1657 | 2.0819 | 8
85 | 29.622 | 3.0133 | 355.2 | ( 2 3 4) | 14.811 | 0.1659 | 2.0851 | 8
86 | 29.664 | 3.0091 | 354.6 | ( 0 4 4) | 14.832 | 0.1662 | 2.088 | 4
87 | 29.785 | 2.9972 | 352.9 | ( 4 0 1) | 14.893 | 0.1668 | 2.0964 | 4
88 | 29.814 | 2.9944 | 352.6 | ( 0 1 6) | 14.907 | 0.167 | 2.0983 | 4
89 | 29.911 | 2.9848 | 351.2 | ( 4 1 0) | 14.956 | 0.1675 | 2.105 | 4
90 | 29.97 | 2.9791 | 350.4 | ( 3 1 4) | 14.985 | 0.1678 | 2.1091 | 8
91 | 30.202 | 2.9567 | 347.3 | ( 1 0 6) | 15.101 | 0.1691 | 2.125 | 4
92 | 30.316 | 2.9459 | 345.7 | ( 4 1 1) | 15.158 | 0.1697 | 2.1329 | 8
93 | 30.499 | 2.9286 | 343.4 | ( 2 4 3) | 15.25 | 0.1707 | 2.1455 | 24
94 | 30.581 | 2.9209 | 342.2 | ( 1 4 4) | 15.291 | 0.1712 | 2.1511 | 8
95 | 30.616 | 2.9177 | 341.8 | ( 2 2 5) | 15.308 | 0.1714 | 2.1535 | 4
96 | 30.727 | 2.9074 | 340.3 | ( 1 1 6) | 15.363 | 0.172 | 2.1611 | 8
97 | 30.99 | 2.8833 | 336.9 | ( 4 0 2) | 15.495 | 0.1734 | 2.1792 | 4
98 | 31.354 | 2.8507 | 332.3 | ( 3 3 3) | 15.677 | 0.1754 | 2.2041 | 8
99 | 31.382 | 2.8482 | 332 | ( 0 2 6) | 15.691 | 0.1755 | 2.206 | 4
100 | 31.418 | 2.845 | 331.5 | ( 3 4 0) | 15.709 | 0.1757 | 2.2085 | 4
101 | 31.475 | 2.84 | 330.8 | ( 4 2 0) | 15.738 | 0.1761 | 2.2124 | 4
102 | 31.503 | 2.8375 | 330.5 | ( 4 1 2) | 15.752 | 0.1762 | 2.2143 | 8
103 | 31.532 | 2.835 | 330.1 | ( 3 2 4) | 15.766 | 0.1764 | 2.2163 | 8
104 | 31.572 | 2.8315 | 329.6 | ( 0 5 3) | 15.786 | 0.1766 | 2.2191 | 4
105 | 31.806 | 2.8112 | 326.8 | ( 3 4 1) | 15.903 | 0.1779 | 2.235 | 8
106 | 31.862 | 2.8064 | 326.1 | ( 4 2 1) | 15.931 | 0.1782 | 2.2389 | 8
107 | 31.981 | 2.7962 | 324.6 | ( 2 5 1) | 15.991 | 0.1788 | 2.2471 | 8
108 | 32.255 | 2.7731 | 321.4 | ( 1 2 6) | 16.127 | 0.1803 | 2.2658 | 4
109 | 32.441 | 2.7576 | 319.2 | ( 1 5 3) | 16.22 | 0.1813 | 2.2785 | 8
110 | 32.844 | 2.7247 | 314.5 | ( 2 0 6) | 16.422 | 0.1835 | 2.306 | 4
111 | 32.911 | 2.7193 | 313.8 | ( 4 0 3) | 16.456 | 0.1839 | 2.3106 | 4
112 | 32.965 | 2.7149 | 313.4 | ( 3 0 5) | 16.483 | 0.1842 | 2.3143 | 12
113 | 32.999 | 2.7122 | 312.8 | ( 4 2 2) | 16.5 | 0.1844 | 2.3166 | 8
114 | 33.115 | 2.703 | 311.5 | ( 2 5 2) | 16.557 | 0.185 | 2.3245 | 16
115 | 33.196 | 2.6966 | 310.8 | ( 2 4 4) | 16.598 | 0.1854 | 2.33 | 12
116 | 33.331 | 2.686 | 309 | ( 2 1 6) | 16.666 | 0.1862 | 2.3393 | 8
117 | 33.398 | 2.6808 | 308.3 | ( 4 1 3) | 16.699 | 0.1865 | 2.3438 | 8
118 | 33.451 | 2.6766 | 307.7 | ( 3 1 5) | 16.726 | 0.1868 | 2.3474 | 8
119 | 33.61 | 2.6643 | 306 | ( 0 6 0) | 16.805 | 0.1877 | 2.3583 | 2
120 | 33.937 | 2.6394 | 302.4 | ( 4 3 0) | 16.969 | 0.1894 | 2.3806 | 4
121 | 33.975 | 2.6365 | 302 | ( 0 6 1) | 16.988 | 0.1896 | 2.3831 | 12
122 | 34.006 | 2.6342 | 301.7 | ( 1 4 5) | 17.003 | 0.1898 | 2.3852 | 8
123 | 34.193 | 2.6202 | 299.7 | ( 0 5 4) | 17.097 | 0.1908 | 2.398 | 4
124 | 34.3 | 2.6123 | 298.6 | ( 4 3 1) | 17.15 | 0.1914 | 2.4052 | 8
125 | 34.433 | 2.6025 | 297.2 | ( 1 6 0) | 17.216 | 0.1921 | 2.4143 | 4
126 | 34.668 | 2.5854 | 294.7 | ( 1 3 6) | 17.334 | 0.1934 | 2.4303 | 8
127 | 34.769 | 2.5781 | 293.8 | ( 3 4 3) | 17.384 | 0.1939 | 2.4371 | 28
128 | 34.821 | 2.5744 | 293.2 | ( 4 2 3) | 17.41 | 0.1942 | 2.4407 | 8
129 | 34.873 | 2.5707 | 292.6 | ( 3 2 5) | 17.436 | 0.1945 | 2.4442 | 8
130 | 34.931 | 2.5665 | 292 | ( 2 5 3) | 17.466 | 0.1948 | 2.4481 | 8
131 | 35.004 | 2.5613 | 291.3 | ( 1 5 4) | 17.502 | 0.1952 | 2.4531 | 8
132 | 35.051 | 2.558 | 290.8 | ( 0 6 2) | 17.526 | 0.1955 | 2.4563 | 4
133 | 35.101 | 2.5545 | 290.3 | ( 1 0 7) | 17.55 | 0.1957 | 2.4597 | 4
134 | 35.367 | 2.5359 | 287.7 | ( 4 3 2) | 17.684 | 0.1972 | 2.4777 | 8
135 | 35.444 | 2.5306 | 286.9 | ( 4 0 4) | 17.722 | 0.1976 | 2.4829 | 4
136 | 35.561 | 2.5225 | 285.7 | ( 1 1 7) | 17.781 | 0.1982 | 2.4909 | 8
137 | 35.748 | 2.5097 | 283.9 | ( 3 5 0) | 17.874 | 0.1992 | 2.5035 | 4
138 | 35.845 | 2.5031 | 283 | ( 1 6 2) | 17.923 | 0.1997 | 2.5101 | 8
139 | 35.9 | 2.4994 | 282.4 | ( 4 1 4) | 17.95 | 0.2 | 2.5138 | 8
140 | 36.095 | 2.4864 | 280.6 | ( 3 5 1) | 18.047 | 0.2011 | 2.527 | 8
141 | 36.138 | 2.4835 | 280.2 | ( 0 2 7) | 18.069 | 0.2013 | 2.5299 | 4
142 | 36.402 | 2.4661 | 277.7 | ( 2 4 5) | 18.201 | 0.2027 | 2.5478 | 8
143 | 36.804 | 2.4401 | 274.1 | ( 2 6 0) | 18.402 | 0.2049 | 2.575 | 8
144 | 36.872 | 2.4358 | 273.3 | ( 3 0 6) | 18.436 | 0.2053 | 2.5796 | 4
145 | 36.911 | 2.4332 | 273 | ( 1 2 7) | 18.456 | 0.2055 | 2.5822 | 8
146 | 37.026 | 2.426 | 271.9 | ( 2 3 6) | 18.513 | 0.2061 | 2.59 | 8
147 | 37.087 | 2.4221 | 271.4 | ( 4 3 3) | 18.543 | 0.2064 | 2.5941 | 8
148 | 37.117 | 2.4202 | 271.1 | ( 3 5 2) | 18.559 | 0.2066 | 2.5961 | 8
149 | 37.142 | 2.4187 | 270.9 | ( 2 6 1) | 18.571 | 0.2067 | 2.5978 | 4
150 | 37.191 | 2.4156 | 270.4 | ( 3 4 4) | 18.595 | 0.207 | 2.6011 | 8
151 | 37.24 | 2.4125 | 270 | ( 4 2 4) | 18.62 | 0.2073 | 2.6044 | 8
152 | 37.29 | 2.4094 | 269.5 | ( 5 0 1) | 18.645 | 0.2075 | 2.6078 | 12
153 | 37.344 | 2.406 | 269 | ( 2 5 4) | 18.672 | 0.2078 | 2.6114 | 8
154 | 37.436 | 2.4004 | 268.2 | ( 2 0 7) | 18.718 | 0.2083 | 2.6176 | 4
155 | 37.477 | 2.3978 | 267.9 | ( 4 4 1) | 18.739 | 0.2085 | 2.6204 | 8
156 | 37.546 | 2.3936 | 267.3 | ( 1 6 3) | 18.773 | 0.2089 | 2.625 | 8
157 | 37.727 | 2.3825 | 265.7 | ( 5 1 1) | 18.863 | 0.2099 | 2.6372 | 8
158 | 37.818 | 2.3769 | 264.9 | ( 1 4 6) | 18.909 | 0.2104 | 2.6434 | 8
159 | 37.871 | 2.3737 | 264.4 | ( 2 1 7) | 18.936 | 0.2106 | 2.6469 | 8
160 | 38.077 | 2.3614 | 262.6 | ( 1 5 5) | 19.038 | 0.2117 | 2.6608 | 8
161 | 38.141 | 2.3576 | 262.1 | ( 2 6 2) | 19.07 | 0.2121 | 2.6651 | 8
162 | 38.336 | 2.346 | 260.4 | ( 0 3 7) | 19.168 | 0.2131 | 2.6782 | 4
163 | 38.468 | 2.3383 | 259.3 | ( 4 4 2) | 19.234 | 0.2138 | 2.6871 | 12
164 | 38.611 | 2.33 | 258.1 | ( 3 2 6) | 19.305 | 0.2146 | 2.6967 | 8
165 | 38.712 | 2.3241 | 257.4 | ( 5 1 2) | 19.356 | 0.2151 | 2.7035 | 12
166 | 38.77 | 2.3208 | 256.8 | ( 3 5 3) | 19.385 | 0.2154 | 2.7074 | 8
167 | 38.912 | 2.3126 | 255.6 | ( 4 1 5) | 19.456 | 0.2162 | 2.7169 | 8
168 | 39.013 | 2.3069 | 254.8 | ( 5 2 1) | 19.506 | 0.2167 | 2.7237 | 8
169 | 39.073 | 2.3035 | 254.3 | ( 1 3 7) | 19.536 | 0.2171 | 2.7277 | 8
170 | 39.153 | 2.2989 | 253.6 | ( 2 2 7) | 19.577 | 0.2175 | 2.7331 | 8
171 | 39.379 | 2.2863 | 251.8 | ( 0 0 8) | 19.69 | 0.2187 | 2.7482 | 10
172 | 39.744 | 2.2661 | 248.9 | ( 0 7 1) | 19.872 | 0.2206 | 2.7727 | 12
173 | 39.822 | 2.2618 | 248.3 | ( 1 6 4) | 19.911 | 0.2211 | 2.7779 | 8
174 | 39.971 | 2.2537 | 247.1 | ( 5 2 2) | 19.986 | 0.2219 | 2.7879 | 8
175 | 40.017 | 2.2513 | 246.7 | ( 2 4 6) | 20.009 | 0.2221 | 2.791 | 8
176 | 40.074 | 2.2482 | 246.3 | ( 4 4 3) | 20.037 | 0.2224 | 2.7947 | 8
177 | 40.12 | 2.2458 | 246.1 | ( 3 4 5) | 20.06 | 0.2226 | 2.7978 | 16
178 | 40.166 | 2.2433 | 245.6 | ( 4 2 5) | 20.083 | 0.2229 | 2.8009 | 8
179 | 40.263 | 2.2381 | 244.8 | ( 2 5 5) | 20.132 | 0.2234 | 2.8074 | 8
180 | 40.31 | 2.2356 | 244.5 | ( 5 1 3) | 20.155 | 0.2237 | 2.8105 | 8
181 | 40.459 | 2.2277 | 243.3 | ( 1 7 1) | 20.229 | 0.2244 | 2.8205 | 8
182 | 40.511 | 2.225 | 243.1 | ( 1 1 8) | 20.255 | 0.2247 | 2.8239 | 12
183 | 40.696 | 2.2153 | 241.6 | ( 3 3 6) | 20.348 | 0.2257 | 2.8363 | 12
184 | 40.77 | 2.2114 | 241 | ( 5 3 0) | 20.385 | 0.2261 | 2.8413 | 4
185 | 40.803 | 2.2097 | 240.7 | ( 3 6 1) | 20.401 | 0.2263 | 2.8434 | 8
186 | 40.87 | 2.2062 | 240.2 | ( 0 5 6) | 20.435 | 0.2266 | 2.8479 | 4
187 | 40.944 | 2.2024 | 239.7 | ( 4 5 0) | 20.472 | 0.227 | 2.8529 | 4
188 | 41.028 | 2.1981 | 239 | ( 0 2 8) | 20.514 | 0.2275 | 2.8585 | 4
189 | 41.08 | 2.1954 | 238.6 | ( 5 3 1) | 20.54 | 0.2277 | 2.862 | 8
190 | 41.253 | 2.1866 | 237.4 | ( 4 5 1) | 20.627 | 0.2287 | 2.8735 | 12
191 | 41.389 | 2.1797 | 236.4 | ( 1 7 2) | 20.695 | 0.2294 | 2.8825 | 8
192 | 41.477 | 2.1753 | 235.7 | ( 3 1 7) | 20.739 | 0.2299 | 2.8884 | 8
193 | 41.528 | 2.1728 | 235.4 | ( 5 2 3) | 20.764 | 0.2301 | 2.8918 | 8
194 | 41.568 | 2.1708 | 235.1 | ( 1 5 6) | 20.784 | 0.2303 | 2.8945 | 8
195 | 41.725 | 2.163 | 233.9 | ( 1 2 8) | 20.862 | 0.2312 | 2.9048 | 16
196 | 41.95 | 2.1519 | 232.5 | ( 4 0 6) | 20.975 | 0.2324 | 2.9198 | 20
197 | 42.066 | 2.1462 | 231.5 | ( 5 0 4) | 21.033 | 0.233 | 2.9276 | 4
198 | 42.187 | 2.1404 | 230.8 | ( 4 3 5) | 21.093 | 0.2336 | 2.9355 | 20
199 | 42.236 | 2.138 | 230.4 | ( 4 4 4) | 21.118 | 0.2339 | 2.9388 | 16
200 | 42.346 | 2.1327 | 229.5 | ( 4 1 6) | 21.173 | 0.2344 | 2.9461 | 8
201 | 42.462 | 2.1271 | 228.7 | ( 5 1 4) | 21.231 | 0.2351 | 2.9538 | 8
202 | 42.543 | 2.1233 | 228.2 | ( 2 7 1) | 21.271 | 0.2355 | 2.9592 | 8
203 | 42.599 | 2.1206 | 227.8 | ( 1 6 5) | 21.3 | 0.2358 | 2.9629 | 16
204 | 42.669 | 2.1173 | 227.3 | ( 3 2 7) | 21.334 | 0.2361 | 2.9675 | 8
205 | 42.904 | 2.1062 | 225.7 | ( 1 7 3) | 21.452 | 0.2374 | 2.9831 | 8
206 | 43.015 | 2.101 | 225 | ( 0 3 8) | 21.508 | 0.238 | 2.9905 | 4
207 | 43.232 | 2.091 | 223.5 | ( 3 6 3) | 21.616 | 0.2391 | 3.0049 | 8
208 | 43.437 | 2.0816 | 222.1 | ( 2 7 2) | 21.719 | 0.2402 | 3.0184 | 8
209 | 43.497 | 2.0789 | 221.9 | ( 5 3 3) | 21.749 | 0.2405 | 3.0224 | 24
210 | 43.545 | 2.0767 | 221.4 | ( 5 4 0) | 21.773 | 0.2408 | 3.0256 | 4
211 | 43.609 | 2.0738 | 221 | ( 2 5 6) | 21.805 | 0.2411 | 3.0298 | 16
212 | 43.705 | 2.0695 | 220.6 | ( 3 5 5) | 21.852 | 0.2416 | 3.0361 | 24
213 | 43.76 | 2.067 | 220 | ( 2 2 8) | 21.88 | 0.2419 | 3.0397 | 8
214 | 43.84 | 2.0634 | 219.5 | ( 5 4 1) | 21.92 | 0.2423 | 3.045 | 8
215 | 43.967 | 2.0577 | 218.7 | ( 2 4 7) | 21.984 | 0.243 | 3.0535 | 8
216 | 44.299 | 2.0431 | 216.5 | ( 0 7 4) | 22.15 | 0.2447 | 3.0754 | 4
217 | 44.597 | 2.0301 | 214.6 | ( 3 3 7) | 22.298 | 0.2463 | 3.0949 | 16
218 | 44.713 | 2.0251 | 214 | (-5-4-2) | 22.356 | 0.2469 | 3.1026 | 6
219 | 44.758 | 2.0232 | 213.6 | ( 0 5 7) | 22.379 | 0.2471 | 3.1056 | 4
220 | 44.896 | 2.0173 | 212.8 | ( 2 7 3) | 22.448 | 0.2479 | 3.1146 | 16
221 | 44.955 | 2.0148 | 212.4 | ( 1 7 4) | 22.477 | 0.2482 | 3.1185 | 8
222 | 44.993 | 2.0132 | 212.2 | ( 6 0 1) | 22.496 | 0.2484 | 3.121 | 4
223 | 45.106 | 2.0084 | 211.6 | ( 5 1 5) | 22.553 | 0.249 | 3.1285 | 12
224 | 45.161 | 2.0061 | 211.1 | ( 0 6 6) | 22.58 | 0.2492 | 3.1321 | 4
225 | 45.271 | 2.0015 | 210.5 | ( 3 6 4) | 22.636 | 0.2498 | 3.1393 | 8
226 | 45.348 | 1.9983 | 210 | ( 0 8 0) | 22.674 | 0.2502 | 3.1443 | 10
227 | 45.417 | 1.9954 | 209.6 | ( 4 3 6) | 22.709 | 0.2506 | 3.1489 | 16
228 | 45.527 | 1.9908 | 209 | ( 5 3 4) | 22.763 | 0.2512 | 3.1561 | 20
229 | 45.575 | 1.9888 | 208.7 | (-1-1-9) | 22.787 | 0.2514 | 3.1593 | 12
230 | 45.651 | 1.9857 | 208.2 | ( 2 3 8) | 22.825 | 0.2518 | 3.1642 | 8
231 | 45.686 | 1.9842 | 208 | ( 4 5 4) | 22.843 | 0.252 | 3.1665 | 12
232 | 45.764 | 1.981 | 207.5 | ( 4 0 7) | 22.882 | 0.2524 | 3.1717 | 4
233 | 45.807 | 1.9793 | 207.2 | ( 1 6 6) | 22.903 | 0.2526 | 3.1745 | 8
234 | 45.849 | 1.9776 | 207 | ( 6 0 2) | 22.924 | 0.2528 | 3.1772 | 12
235 | 45.893 | 1.9758 | 206.7 | ( 3 1 8) | 22.946 | 0.2531 | 3.1801 | 8
236 | 46.134 | 1.966 | 205.3 | ( 4 1 7) | 23.067 | 0.2543 | 3.1959 | 16
237 | 46.198 | 1.9634 | 204.9 | ( 6 2 0) | 23.099 | 0.2547 | 3.2001 | 20
238 | 46.273 | 1.9604 | 204.5 | (-1-8-1) | 23.137 | 0.255 | 3.205 | 4
239 | 46.32 | 1.9585 | 204.2 | ( 1 4 8) | 23.16 | 0.2553 | 3.2081 | 8
240 | 46.364 | 1.9568 | 204 | ( 4 6 2) | 23.182 | 0.2555 | 3.2109 | 8
241 | 46.479 | 1.9522 | 203.3 | ( 6 2 1) | 23.239 | 0.2561 | 3.2185 | 8
242 | 46.689 | 1.9439 | 202.1 | ( 3 7 2) | 23.345 | 0.2572 | 3.2322 | 16
243 | 46.852 | 1.9375 | 201.2 | ( 3 5 6) | 23.426 | 0.2581 | 3.2429 | 12
244 | 46.878 | 1.9365 | 201 | ( 2 7 4) | 23.439 | 0.2582 | 3.2445 | 8
245 | 46.919 | 1.9349 | 200.8 | ( 5 5 0) | 23.459 | 0.2584 | 3.2472 | 4
246 | 46.994 | 1.932 | 200.4 | ( 3 2 8) | 23.497 | 0.2588 | 3.2521 | 8
247 | 47.116 | 1.9273 | 199.7 | ( 2 0 9) | 23.558 | 0.2594 | 3.2601 | 12
248 | 47.196 | 1.9242 | 199.3 | (-5-5-1) | 23.598 | 0.2598 | 3.2653 | 16
249 | 47.231 | 1.9229 | 199 | ( 4 2 7) | 23.616 | 0.26 | 3.2676 | 12
250 | 47.314 | 1.9197 | 198.6 | ( 6 2 2) | 23.657 | 0.2605 | 3.273 | 16
251 | 47.489 | 1.913 | 197.7 | ( 1 7 5) | 23.744 | 0.2614 | 3.2844 | 16
252 | 47.61 | 1.9084 | 196.9 | ( 6 1 3) | 23.805 | 0.262 | 3.2923 | 8
253 | 47.703 | 1.905 | 196.4 | ( 2 6 6) | 23.851 | 0.2625 | 3.2983 | 8
254 | 47.752 | 1.9031 | 196.2 | (-4-6-3) | 23.876 | 0.2627 | 3.3016 | 4
255 | 47.792 | 1.9016 | 195.9 | ( 3 6 5) | 23.896 | 0.2629 | 3.3041 | 8
256 | 47.823 | 1.9004 | 195.8 | ( 5 0 6) | 23.912 | 0.2631 | 3.3062 | 4
257 | 47.865 | 1.8989 | 195.5 | ( 0 8 3) | 23.933 | 0.2633 | 3.3089 | 8
258 | 47.977 | 1.8947 | 194.9 | ( 4 4 6) | 23.988 | 0.2639 | 3.3162 | 8
259 | 48.037 | 1.8925 | 194.7 | ( 5 3 5) | 24.019 | 0.2642 | 3.3201 | 20
260 | 48.07 | 1.8912 | 194.4 | ( 3 7 3) | 24.035 | 0.2644 | 3.3223 | 16
261 | 48.155 | 1.8881 | 194 | ( 2 8 1) | 24.078 | 0.2648 | 3.3278 | 8
262 | 48.19 | 1.8868 | 193.8 | ( 4 5 5) | 24.095 | 0.265 | 3.33 | 24
263 | 48.287 | 1.8833 | 193.3 | (-6-3-1) | 24.143 | 0.2655 | 3.3363 | 4
264 | 48.484 | 1.8761 | 192.2 | ( 1 3 9) | 24.242 | 0.2665 | 3.3491 | 16
265 | 48.552 | 1.8736 | 191.9 | ( 2 2 9) | 24.276 | 0.2669 | 3.3535 | 8
266 | 48.682 | 1.8689 | 191.2 | ( 6 2 3) | 24.341 | 0.2675 | 3.362 | 8
267 | 48.787 | 1.8651 | 190.7 | ( 3 3 8) | 24.394 | 0.2681 | 3.3688 | 12
268 | 48.969 | 1.8586 | 189.7 | ( 2 8 2) | 24.484 | 0.269 | 3.3806 | 8
269 | 49.018 | 1.8569 | 189.4 | ( 4 3 7) | 24.509 | 0.2693 | 3.3837 | 8
270 | 49.098 | 1.854 | 189 | ( 6 3 2) | 24.549 | 0.2697 | 3.389 | 8
271 | 49.243 | 1.8489 | 188.3 | ( 5 2 6) | 24.622 | 0.2704 | 3.3984 | 8
272 | 49.335 | 1.8457 | 187.8 | ( 2 7 5) | 24.668 | 0.2709 | 3.4043 | 8
273 | 49.385 | 1.8439 | 187.6 | ( 1 6 7) | 24.693 | 0.2712 | 3.4075 | 16
274 | 49.508 | 1.8396 | 186.9 | ( 6 1 4) | 24.754 | 0.2718 | 3.4155 | 8
275 | 49.546 | 1.8383 | 186.7 | ( 1 5 8) | 24.773 | 0.272 | 3.4179 | 8
276 | 49.646 | 1.8348 | 186.2 | ( 4 6 4) | 24.823 | 0.2725 | 3.4244 | 8
277 | 49.756 | 1.831 | 185.7 | ( 0 8 4) | 24.878 | 0.2731 | 3.4315 | 4
278 | 49.853 | 1.8277 | 185.2 | ( 0 7 6) | 24.927 | 0.2736 | 3.4378 | 4
279 | 49.879 | 1.8268 | 185.1 | ( 4 0 8) | 24.939 | 0.2737 | 3.4394 | 4
280 | 49.917 | 1.8255 | 184.9 | ( 4 7 0) | 24.958 | 0.2739 | 3.4419 | 4
281 | 49.955 | 1.8242 | 184.7 | ( 3 7 4) | 24.978 | 0.2741 | 3.4443 | 8
282 | 50.182 | 1.8165 | 183.7 | ( 4 7 1) | 25.091 | 0.2753 | 3.459 | 16
283 | 50.226 | 1.815 | 183.4 | ( 4 1 8) | 25.113 | 0.2755 | 3.4618 | 8
284 | 50.303 | 1.8124 | 183 | ( 2 3 9) | 25.152 | 0.2759 | 3.4668 | 16
285 | 50.331 | 1.8115 | 182.9 | ( 0 4 9) | 25.165 | 0.276 | 3.4685 | 4
286 | 50.356 | 1.8106 | 182.7 | ( 1 8 4) | 25.178 | 0.2762 | 3.4702 | 16
287 | 50.43 | 1.8081 | 182.4 | ( 6 3 3) | 25.215 | 0.2765 | 3.4749 | 16
288 | 50.495 | 1.806 | 182.1 | ( 5 4 5) | 25.248 | 0.2769 | 3.4791 | 8
289 | 50.528 | 1.8049 | 181.9 | ( 3 1 9) | 25.264 | 0.277 | 3.4813 | 12
290 | 50.736 | 1.798 | 180.9 | ( 6 4 1) | 25.368 | 0.2781 | 3.4946 | 24
291 | 50.805 | 1.7957 | 180.6 | ( 5 6 0) | 25.403 | 0.2785 | 3.4991 | 4
292 | 50.926 | 1.7917 | 180 | ( 1 4 9) | 25.463 | 0.2791 | 3.5069 | 8
293 | 50.977 | 1.79 | 179.8 | ( 5 3 6) | 25.489 | 0.2793 | 3.5102 | 12
294 | 51.067 | 1.7871 | 179.3 | ( 5 6 1) | 25.534 | 0.2798 | 3.5159 | 8
295 | 51.124 | 1.7852 | 179.1 | ( 4 5 6) | 25.562 | 0.2801 | 3.5196 | 8
296 | 51.181 | 1.7834 | 178.8 | ( 2 6 7) | 25.591 | 0.2804 | 3.5232 | 20
297 | 51.219 | 1.7821 | 178.6 | ( 3 4 8) | 25.609 | 0.2806 | 3.5257 | 12
298 | 51.257 | 1.7809 | 178.4 | ( 4 2 8) | 25.628 | 0.2808 | 3.5281 | 8
299 | 51.296 | 1.7796 | 178.2 | ( 5 0 7) | 25.648 | 0.281 | 3.5306 | 4
300 | 51.338 | 1.7783 | 178.1 | ( 2 5 8) | 25.669 | 0.2812 | 3.5333 | 8
301 | 51.441 | 1.7749 | 177.6 | ( 4 4 7) | 25.721 | 0.2817 | 3.5399 | 8
302 | 51.519 | 1.7724 | 177.2 | ( 6 4 2) | 25.759 | 0.2821 | 3.5449 | 12
303 | 51.555 | 1.7713 | 177 | ( 3 2 9) | 25.777 | 0.2823 | 3.5472 | 8
304 | 51.636 | 1.7687 | 176.7 | (-5-1-7) | 25.818 | 0.2827 | 3.5524 | 4
305 | 51.661 | 1.7679 | 176.6 | ( 0 9 1) | 25.831 | 0.2828 | 3.554 | 4
306 | 51.783 | 1.764 | 176 | (1,2,10) | 25.891 | 0.2834 | 3.5618 | 8
307 | 51.847 | 1.762 | 175.7 | ( 5 6 2) | 25.923 | 0.2838 | 3.5659 | 8
308 | 51.872 | 1.7612 | 175.6 | ( 6 1 5) | 25.936 | 0.2839 | 3.5676 | 8
309 | 51.954 | 1.7586 | 175.2 | ( 3 8 2) | 25.977 | 0.2843 | 3.5728 | 8
310 | 52.006 | 1.757 | 175.1 | ( 4 6 5) | 26.003 | 0.2846 | 3.5761 | 12
311 | 52.128 | 1.7532 | 174.5 | ( 2 8 4) | 26.064 | 0.2852 | 3.5839 | 12
312 | 52.246 | 1.7495 | 174 | ( 1 9 1) | 26.123 | 0.2858 | 3.5914 | 32
313 | 52.305 | 1.7476 | 173.6 | ( 3 7 5) | 26.152 | 0.2861 | 3.5952 | 8
314 | 52.521 | 1.741 | 172.7 | (2,1,10) | 26.26 | 0.2872 | 3.609 | 8
315 | 52.647 | 1.7371 | 172.1 | ( 5 2 7) | 26.323 | 0.2878 | 3.617 | 8
316 | 52.683 | 1.736 | 171.9 | ( 2 4 9) | 26.342 | 0.288 | 3.6194 | 16
317 | 52.714 | 1.735 | 171.8 | ( 0 6 8) | 26.357 | 0.2882 | 3.6214 | 4
318 | 52.806 | 1.7322 | 171.4 | ( 6 4 3) | 26.403 | 0.2886 | 3.6272 | 8
319 | 52.882 | 1.7299 | 171.1 | (0,3,10) | 26.441 | 0.289 | 3.632 | 12
320 | 52.943 | 1.7281 | 170.9 | ( 4 3 8) | 26.471 | 0.2893 | 3.6359 | 12
321 | 53.013 | 1.726 | 170.5 | ( 1 9 2) | 26.506 | 0.2897 | 3.6404 | 12
322 | 53.128 | 1.7225 | 170 | ( 5 6 3) | 26.564 | 0.2903 | 3.6477 | 8
323 | 53.233 | 1.7193 | 169.6 | ( 3 8 3) | 26.617 | 0.2908 | 3.6544 | 20
324 | 53.291 | 1.7176 | 169.4 | ( 1 6 8) | 26.645 | 0.2911 | 3.6581 | 8
325 | 53.336 | 1.7163 | 169.1 | ( 5 4 6) | 26.668 | 0.2913 | 3.661 | 8
326 | 53.457 | 1.7127 | 168.6 | (1,3,10) | 26.728 | 0.2919 | 3.6687 | 8
327 | 53.52 | 1.7108 | 168.4 | (2,2,10) | 26.76 | 0.2923 | 3.6727 | 20
328 | 53.694 | 1.7057 | 167.6 | ( 7 0 2) | 26.847 | 0.2931 | 3.6837 | 8
329 | 53.721 | 1.7049 | 167.5 | ( 2 9 0) | 26.86 | 0.2933 | 3.6854 | 4
330 | 53.764 | 1.7036 | 167.3 | ( 6 5 1) | 26.882 | 0.2935 | 3.6882 | 4
331 | 53.801 | 1.7025 | 167.1 | ( 1 7 7) | 26.9 | 0.2937 | 3.6905 | 8
332 | 53.947 | 1.6983 | 166.5 | ( 1 5 9) | 26.974 | 0.2944 | 3.6998 | 8
333 | 53.973 | 1.6975 | 166.4 | ( 2 9 1) | 26.986 | 0.2945 | 3.7014 | 8
334 | 54.023 | 1.6961 | 166.3 | ( 7 1 2) | 27.012 | 0.2948 | 3.7046 | 12
335 | 54.078 | 1.6945 | 166 | ( 3 6 7) | 27.039 | 0.2951 | 3.7081 | 8
336 | 54.228 | 1.6901 | 165.4 | ( 3 5 8) | 27.114 | 0.2958 | 3.7176 | 8
337 | 54.275 | 1.6888 | 165.3 | ( 1 9 3) | 27.137 | 0.2961 | 3.7206 | 20
338 | 54.302 | 1.688 | 165.1 | ( 5 3 7) | 27.151 | 0.2962 | 3.7223 | 8
339 | 54.336 | 1.687 | 164.9 | ( 6 0 6) | 27.168 | 0.2964 | 3.7244 | 4
340 | 54.41 | 1.6849 | 164.6 | ( 2 8 5) | 27.205 | 0.2968 | 3.7291 | 8
341 | 54.442 | 1.684 | 164.5 | ( 4 5 7) | 27.221 | 0.2969 | 3.7311 | 8
342 | 54.531 | 1.6815 | 164.2 | ( 6 3 5) | 27.265 | 0.2974 | 3.7368 | 16
343 | 54.588 | 1.6798 | 164 | ( 4 1 9) | 27.294 | 0.2976 | 3.7404 | 16
344 | 54.662 | 1.6777 | 163.6 | ( 6 1 6) | 27.331 | 0.298 | 3.7451 | 8
345 | 54.791 | 1.6741 | 163.1 | ( 4 6 6) | 27.395 | 0.2987 | 3.7532 | 8
346 | 54.887 | 1.6714 | 162.7 | ( 5 6 4) | 27.443 | 0.2992 | 3.7593 | 12
347 | 54.945 | 1.6698 | 162.5 | ( 7 0 3) | 27.472 | 0.2994 | 3.7629 | 4
348 | 55.003 | 1.6681 | 162.3 | ( 7 2 2) | 27.502 | 0.2997 | 3.7666 | 24
349 | 55.044 | 1.667 | 162.1 | (3,0,10) | 27.522 | 0.2999 | 3.7692 | 4
350 | 55.08 | 1.666 | 161.9 | ( 3 7 6) | 27.54 | 0.3001 | 3.7714 | 12
351 | 55.158 | 1.6638 | 161.7 | (2,3,10) | 27.579 | 0.3005 | 3.7764 | 12
352 | 55.201 | 1.6626 | 161.4 | ( 4 8 1) | 27.601 | 0.3007 | 3.7791 | 8
353 | 55.269 | 1.6607 | 161.2 | ( 7 1 3) | 27.635 | 0.3011 | 3.7834 | 4
354 | 55.368 | 1.658 | 160.8 | (3,1,10) | 27.684 | 0.3016 | 3.7897 | 12
355 | 55.428 | 1.6564 | 160.6 | ( 5 1 8) | 27.714 | 0.3019 | 3.7934 | 12
356 | 55.455 | 1.6556 | 160.4 | ( 1 8 6) | 27.727 | 0.302 | 3.7951 | 8
357 | 55.494 | 1.6545 | 160.3 | ( 2 7 7) | 27.747 | 0.3022 | 3.7976 | 8
358 | 55.525 | 1.6537 | 160.2 | ( 3 4 9) | 27.763 | 0.3024 | 3.7995 | 12
359 | 55.561 | 1.6527 | 160 | ( 4 2 9) | 27.781 | 0.3025 | 3.8018 | 8
360 | 55.638 | 1.6506 | 159.8 | ( 2 5 9) | 27.819 | 0.3029 | 3.8066 | 20
361 | 55.755 | 1.6474 | 159.3 | (-6-5-3) | 27.878 | 0.3035 | 3.814 | 16
362 | 55.878 | 1.6441 | 158.8 | ( 7 3 1) | 27.939 | 0.3041 | 3.8218 | 8
363 | 55.958 | 1.6419 | 158.6 | ( 2 9 3) | 27.979 | 0.3045 | 3.8268 | 16
364 | 56.077 | 1.6387 | 158 | (1,1,11) | 28.038 | 0.3051 | 3.8342 | 8
365 | 56.235 | 1.6345 | 157.4 | ( 7 2 3) | 28.117 | 0.3059 | 3.8442 | 8
366 | 56.267 | 1.6336 | 157.3 | ( 5 5 6) | 28.133 | 0.3061 | 3.8462 | 8
367 | 56.391 | 1.6303 | 156.9 | ( 5 2 8) | 28.196 | 0.3067 | 3.854 | 8
368 | 56.527 | 1.6267 | 156.4 | ( 3 9 0) | 28.263 | 0.3074 | 3.8625 | 4
369 | 56.564 | 1.6257 | 156.2 | ( 5 4 7) | 28.282 | 0.3076 | 3.8648 | 8
370 | 56.612 | 1.6245 | 156 | ( 7 3 2) | 28.306 | 0.3078 | 3.8678 | 8
371 | 56.665 | 1.6231 | 155.8 | ( 7 0 4) | 28.332 | 0.3081 | 3.8711 | 4
372 | 56.787 | 1.6199 | 155.4 | ( 6 4 5) | 28.393 | 0.3087 | 3.8788 | 16
373 | 56.983 | 1.6148 | 154.7 | ( 7 1 4) | 28.491 | 0.3096 | 3.891 | 8
374 | 57.034 | 1.6135 | 154.5 | (1,2,11) | 28.517 | 0.3099 | 3.8942 | 8
375 | 57.094 | 1.6119 | 154.3 | ( 5 6 5) | 28.547 | 0.3102 | 3.898 | 8
376 | 57.158 | 1.6102 | 154 | ( 4 8 3) | 28.579 | 0.3105 | 3.902 | 12
377 | 57.194 | 1.6093 | 153.9 | ( 3 8 5) | 28.597 | 0.3107 | 3.9042 | 8
378 | 57.232 | 1.6084 | 153.8 | ( 6 3 6) | 28.616 | 0.3109 | 3.9066 | 8
379 | 57.315 | 1.6062 | 153.5 | ( 6 6 1) | 28.657 | 0.3113 | 3.9118 | 16
380 | 57.397 | 1.6041 | 153.2 | (2,4,10) | 28.698 | 0.3117 | 3.9169 | 8
381 | 57.46 | 1.6025 | 152.9 | ( 6 5 4) | 28.73 | 0.312 | 3.9208 | 8
382 | 57.494 | 1.6016 | 152.8 | ( 1 7 8) | 28.747 | 0.3122 | 3.923 | 24
383 | 57.659 | 1.5975 | 152.3 | ( 2 9 4) | 28.829 | 0.313 | 3.9333 | 12
384 | 57.726 | 1.5958 | 152 | (2,1,11) | 28.863 | 0.3133 | 3.9374 | 8
385 | 57.759 | 1.5949 | 151.9 | ( 3 6 8) | 28.88 | 0.3135 | 3.9395 | 8
386 | 57.841 | 1.5929 | 151.7 | (-6-1-7) | 28.92 | 0.3139 | 3.9446 | 24
387 | 57.917 | 1.5909 | 151.3 | (3,3,10) | 28.958 | 0.3143 | 3.9494 | 8
388 | 57.965 | 1.5897 | 151.2 | ( 4 6 7) | 28.982 | 0.3145 | 3.9523 | 8
389 | 58.036 | 1.588 | 150.9 | ( 6 6 2) | 29.018 | 0.3149 | 3.9568 | 12
390 | 58.064 | 1.5873 | 150.8 | (0,3,11) | 29.032 | 0.315 | 3.9585 | 8
391 | 58.099 | 1.5864 | 150.7 | ( 7 4 1) | 29.05 | 0.3152 | 3.9607 | 16
392 | 58.157 | 1.5849 | 150.5 | (1,10,0) | 29.078 | 0.3155 | 3.9643 | 4
393 | 58.188 | 1.5842 | 150.4 | ( 1 9 5) | 29.094 | 0.3156 | 3.9662 | 8
394 | 58.243 | 1.5828 | 150.2 | ( 3 7 7) | 29.121 | 0.3159 | 3.9696 | 8
395 | 58.396 | 1.579 | 149.7 | (1,10,1) | 29.198 | 0.3167 | 3.9791 | 16
396 | 58.605 | 1.5739 | 149 | (1,3,11) | 29.303 | 0.3177 | 3.9922 | 24
397 | 58.665 | 1.5724 | 148.7 | (2,2,11) | 29.332 | 0.318 | 3.9958 | 8
398 | 58.693 | 1.5717 | 148.6 | ( 3 9 3) | 29.347 | 0.3181 | 3.9976 | 8
399 | 58.779 | 1.5697 | 148.4 | ( 6 2 7) | 29.389 | 0.3185 | 4.0029 | 8
400 | 58.815 | 1.5688 | 148.2 | ( 7 4 2) | 29.407 | 0.3187 | 4.0052 | 16
401 | 58.889 | 1.567 | 148 | (4,0,10) | 29.445 | 0.3191 | 4.0098 | 4
402 | 58.923 | 1.5662 | 147.9 | ( 4 7 6) | 29.461 | 0.3193 | 4.0118 | 8
403 | 59.014 | 1.564 | 147.6 | ( 5 7 4) | 29.507 | 0.3197 | 4.0175 | 8
404 | 59.117 | 1.5615 | 147.2 | ( 2 7 8) | 29.559 | 0.3202 | 4.0239 | 16
405 | 59.199 | 1.5595 | 146.9 | (4,1,10) | 29.6 | 0.3206 | 4.029 | 12
406 | 59.487 | 1.5527 | 146 | ( 7 3 4) | 29.743 | 0.322 | 4.0467 | 8
407 | 59.526 | 1.5517 | 145.9 | ( 5 1 9) | 29.763 | 0.3222 | 4.0492 | 8
408 | 59.604 | 1.5499 | 145.6 | ( 6 5 5) | 29.802 | 0.3226 | 4.054 | 8
409 | 59.719 | 1.5472 | 145.2 | ( 5 6 6) | 29.859 | 0.3232 | 4.0611 | 8
410 | 59.769 | 1.546 | 145.1 | (2,10,0) | 29.884 | 0.3234 | 4.0642 | 4
411 | 59.799 | 1.5453 | 145 | ( 2 9 5) | 29.9 | 0.3236 | 4.066 | 16
412 | 60.004 | 1.5405 | 144.4 | (2,10,1) | 30.002 | 0.3246 | 4.0787 | 16
413 | 60.064 | 1.5391 | 144.1 | ( 7 2 5) | 30.032 | 0.3249 | 4.0824 | 8
414 | 60.107 | 1.5381 | 144 | ( 5 8 1) | 30.053 | 0.3251 | 4.085 | 16
415 | 60.146 | 1.5372 | 143.9 | ( 5 4 8) | 30.073 | 0.3253 | 4.0874 | 8
416 | 60.209 | 1.5357 | 143.7 | ( 2 8 7) | 30.104 | 0.3256 | 4.0913 | 24
417 | 60.254 | 1.5347 | 143.6 | ( 0 9 6) | 30.127 | 0.3258 | 4.0941 | 8
418 | 60.31 | 1.5334 | 143.4 | ( 4 9 0) | 30.155 | 0.3261 | 4.0975 | 20
419 | 60.344 | 1.5326 | 143.2 | ( 3 9 4) | 30.172 | 0.3262 | 4.0996 | 8
420 | 60.409 | 1.5311 | 143 | (3,1,11) | 30.205 | 0.3266 | 4.1036 | 8
421 | 60.448 | 1.5302 | 142.9 | ( 5 2 9) | 30.224 | 0.3267 | 4.106 | 8
422 | 60.544 | 1.528 | 142.6 | ( 4 9 1) | 30.272 | 0.3272 | 4.1119 | 8
423 | 60.646 | 1.5257 | 142.3 | ( 7 5 0) | 30.323 | 0.3277 | 4.1182 | 4
424 | 60.705 | 1.5244 | 142.1 | (2,10,2) | 30.353 | 0.328 | 4.1218 | 8
425 | 60.763 | 1.5231 | 141.9 | (1,4,11) | 30.381 | 0.3283 | 4.1254 | 16
426 | 60.808 | 1.522 | 141.8 | ( 5 8 2) | 30.404 | 0.3285 | 4.1281 | 8
427 | 60.879 | 1.5204 | 141.6 | ( 7 5 1) | 30.44 | 0.3289 | 4.1325 | 16
428 | 60.951 | 1.5188 | 141.4 | ( 4 8 5) | 30.475 | 0.3292 | 4.1369 | 8
429 | 61.019 | 1.5173 | 141.2 | (0,1,12) | 30.509 | 0.3295 | 4.1411 | 4
430 | 61.072 | 1.5161 | 141 | ( 6 0 8) | 30.536 | 0.3298 | 4.1443 | 4
431 | 61.125 | 1.5149 | 140.8 | ( 5 7 5) | 30.562 | 0.3301 | 4.1476 | 8
432 | 61.169 | 1.5139 | 140.7 | ( 8 0 1) | 30.585 | 0.3303 | 4.1503 | 4
433 | 61.241 | 1.5123 | 140.5 | (1,0,12) | 30.62 | 0.3306 | 4.1547 | 16
434 | 61.323 | 1.5105 | 140.2 | (3,2,11) | 30.662 | 0.331 | 4.1597 | 8
435 | 61.388 | 1.509 | 140.1 | (0,10,4) | 30.694 | 0.3313 | 4.1637 | 16
436 | 61.495 | 1.5067 | 139.8 | (-4-6-8) | 30.748 | 0.3319 | 4.1703 | 24
437 | 61.544 | 1.5056 | 139.6 | (1,1,12) | 30.772 | 0.3321 | 4.1732 | 8
438 | 61.575 | 1.5049 | 139.5 | ( 7 5 2) | 30.787 | 0.3322 | 4.1751 | 20
439 | 61.647 | 1.5033 | 139.3 | (4,3,10) | 30.823 | 0.3326 | 4.1795 | 16
440 | 61.71 | 1.5019 | 139.1 | (-7-1-6) | 30.855 | 0.3329 | 4.1834 | 4
441 | 61.764 | 1.5008 | 138.9 | ( 3 7 8) | 30.882 | 0.3332 | 4.1867 | 16
442 | 61.864 | 1.4986 | 138.6 | (2,10,3) | 30.932 | 0.3337 | 4.1928 | 12
443 | 61.911 | 1.4975 | 138.5 | (1,10,4) | 30.956 | 0.3339 | 4.1957 | 8
444 | 61.961 | 1.4965 | 138.3 | ( 4 7 7) | 30.98 | 0.3341 | 4.1987 | 24
445 | 62.03 | 1.495 | 138.1 | ( 6 7 2) | 31.015 | 0.3345 | 4.2029 | 8
446 | 62.095 | 1.4935 | 137.9 | ( 4 5 9) | 31.048 | 0.3348 | 4.2069 | 16
447 | 62.164 | 1.4921 | 137.8 | ( 6 5 6) | 31.082 | 0.3351 | 4.2111 | 12
448 | 62.281 | 1.4895 | 137.4 | ( 6 2 8) | 31.141 | 0.3357 | 4.2182 | 8
449 | 62.354 | 1.488 | 137.3 | ( 2 9 6) | 31.177 | 0.336 | 4.2227 | 24
450 | 62.395 | 1.4871 | 137.1 | ( 4 9 3) | 31.197 | 0.3362 | 4.2252 | 12
451 | 62.448 | 1.486 | 137 | (-1,-2,-12) | 31.224 | 0.3365 | 4.2284 | 24
452 | 62.628 | 1.4821 | 136.5 | (3,10,1) | 31.314 | 0.3374 | 4.2393 | 16
453 | 62.733 | 1.4799 | 136.1 | ( 5 6 7) | 31.367 | 0.3379 | 4.2458 | 16
454 | 62.828 | 1.4779 | 135.9 | ( 3 8 7) | 31.414 | 0.3383 | 4.2515 | 28
455 | 62.871 | 1.477 | 135.7 | ( 5 5 8) | 31.435 | 0.3385 | 4.2541 | 8
456 | 62.957 | 1.4752 | 135.5 | (0,5,11) | 31.478 | 0.3389 | 4.2593 | 12
457 | 63.009 | 1.4741 | 135.3 | ( 8 0 3) | 31.505 | 0.3392 | 4.2625 | 4
458 | 63.065 | 1.4729 | 135.2 | ( 2 7 9) | 31.533 | 0.3395 | 4.2659 | 16
459 | 63.103 | 1.4721 | 135.1 | (2,1,12) | 31.552 | 0.3397 | 4.2682 | 8
460 | 63.174 | 1.4706 | 134.9 | ( 6 7 3) | 31.587 | 0.34 | 4.2725 | 8
461 | 63.254 | 1.4689 | 134.7 | ( 0 9 7) | 31.627 | 0.3404 | 4.2774 | 4
462 | 63.308 | 1.4678 | 134.5 | ( 8 1 3) | 31.654 | 0.3406 | 4.2806 | 8
463 | 63.425 | 1.4654 | 134.2 | (0,3,12) | 31.712 | 0.3412 | 4.2877 | 4
464 | 63.452 | 1.4648 | 134.1 | (0,10,5) | 31.726 | 0.3413 | 4.2894 | 20
465 | 63.478 | 1.4643 | 134 | ( 4 8 6) | 31.739 | 0.3415 | 4.2909 | 4
466 | 63.516 | 1.4635 | 133.9 | (2,6,10) | 31.758 | 0.3416 | 4.2932 | 4
467 | 63.664 | 1.4605 | 133.6 | ( 2 8 8) | 31.832 | 0.3424 | 4.3022 | 28
468 | 63.743 | 1.4588 | 133.3 | (4,4,10) | 31.872 | 0.3427 | 4.307 | 12
469 | 63.768 | 1.4583 | 133.3 | ( 1 9 7) | 31.884 | 0.3429 | 4.3085 | 16
470 | 63.869 | 1.4563 | 133 | ( 8 3 1) | 31.934 | 0.3433 | 4.3145 | 8
471 | 63.938 | 1.4549 | 132.8 | (1,3,12) | 31.969 | 0.3437 | 4.3188 | 12
472 | 63.966 | 1.4543 | 132.7 | (1,10,5) | 31.983 | 0.3438 | 4.3204 | 8
473 | 63.995 | 1.4537 | 132.7 | (2,2,12) | 31.997 | 0.3439 | 4.3222 | 8
474 | 64.056 | 1.4525 | 132.5 | ( 5 4 9) | 32.028 | 0.3442 | 4.3259 | 16
475 | 64.101 | 1.4516 | 132.4 | (-7-3-6) | 32.05 | 0.3445 | 4.3286 | 4
476 | 64.198 | 1.4496 | 132.2 | ( 8 2 3) | 32.099 | 0.3449 | 4.3344 | 16
477 | 64.314 | 1.4473 | 131.8 | ( 7 5 4) | 32.157 | 0.3455 | 4.3414 | 8
478 | 64.376 | 1.446 | 131.7 | ( 7 0 7) | 32.188 | 0.3458 | 4.3451 | 4
479 | 64.444 | 1.4447 | 131.5 | (3,10,3) | 32.222 | 0.3461 | 4.3493 | 8
480 | 64.546 | 1.4426 | 131.2 | ( 8 3 2) | 32.273 | 0.3466 | 4.3554 | 8
481 | 64.595 | 1.4416 | 131.1 | ( 8 0 4) | 32.298 | 0.3468 | 4.3583 | 4
482 | 64.67 | 1.4401 | 130.9 | ( 7 1 7) | 32.335 | 0.3472 | 4.3629 | 8
483 | 64.758 | 1.4384 | 130.7 | ( 6 7 4) | 32.379 | 0.3476 | 4.3681 | 16
484 | 64.854 | 1.4365 | 130.4 | ( 7 6 2) | 32.427 | 0.3481 | 4.3739 | 8
485 | 64.903 | 1.4355 | 130.3 | (3,4,11) | 32.452 | 0.3483 | 4.3769 | 28
486 | 64.936 | 1.4349 | 130.2 | (4,2,11) | 32.468 | 0.3485 | 4.3789 | 12
487 | 64.977 | 1.4341 | 130.1 | ( 5 9 0) | 32.488 | 0.3487 | 4.3813 | 4
488 | 65.006 | 1.4335 | 130 | (2,5,11) | 32.503 | 0.3488 | 4.383 | 8
489 | 65.113 | 1.4314 | 129.8 | ( 6 5 7) | 32.557 | 0.3493 | 4.3895 | 8
490 | 65.201 | 1.4297 | 129.5 | ( 5 9 1) | 32.6 | 0.3497 | 4.3947 | 8
491 | 65.244 | 1.4289 | 129.4 | ( 6 1 9) | 32.622 | 0.3499 | 4.3973 | 8
492 | 65.298 | 1.4278 | 129.3 | ( 2 9 7) | 32.649 | 0.3502 | 4.4006 | 12
493 | 65.359 | 1.4266 | 129.1 | ( 4 6 9) | 32.68 | 0.3505 | 4.4042 | 12
494 | 65.425 | 1.4254 | 129 | (1,11,2) | 32.712 | 0.3508 | 4.4081 | 16
495 | 65.466 | 1.4246 | 128.9 | (2,3,12) | 32.733 | 0.351 | 4.4106 | 12
496 | 65.55 | 1.4229 | 128.7 | ( 7 2 7) | 32.775 | 0.3514 | 4.4157 | 8
497 | 65.591 | 1.4221 | 128.6 | ( 5 8 5) | 32.796 | 0.3516 | 4.4181 | 8
498 | 65.619 | 1.4216 | 128.5 | ( 3 7 9) | 32.81 | 0.3517 | 4.4198 | 8
499 | 65.656 | 1.4209 | 128.4 | (3,1,12) | 32.828 | 0.3519 | 4.422 | 8
500 | 65.703 | 1.42 | 128.3 | ( 8 4 0) | 32.851 | 0.3521 | 4.4248 | 4
501 | 65.768 | 1.4188 | 128.1 | ( 8 2 4) | 32.884 | 0.3524 | 4.4287 | 4
502 | 65.832 | 1.4175 | 128.1 | ( 6 4 8) | 32.916 | 0.3527 | 4.4325 | 24
503 | 65.871 | 1.4168 | 127.9 | ( 5 9 2) | 32.935 | 0.3529 | 4.4348 | 8
504 | 65.926 | 1.4157 | 127.8 | (0,10,6) | 32.963 | 0.3532 | 4.4381 | 4
505 | 65.971 | 1.4149 | 127.7 | ( 7 6 3) | 32.986 | 0.3534 | 4.4408 | 28
506 | 66.011 | 1.4141 | 127.6 | (3,10,4) | 33.006 | 0.3536 | 4.4432 | 20
507 | 66.048 | 1.4134 | 127.5 | (2,11,0) | 33.024 | 0.3538 | 4.4454 | 12
508 | 66.12 | 1.4121 | 127.3 | ( 6 2 9) | 33.06 | 0.3541 | 4.4497 | 16
509 | 66.154 | 1.4114 | 127.2 | ( 7 4 6) | 33.077 | 0.3543 | 4.4517 | 8
510 | 66.201 | 1.4105 | 127.1 | (4,10,1) | 33.101 | 0.3545 | 4.4546 | 16
511 | 66.26 | 1.4094 | 127 | (5,3,10) | 33.13 | 0.3548 | 4.458 | 16
512 | 66.327 | 1.4081 | 126.8 | ( 7 5 5) | 33.164 | 0.3551 | 4.4621 | 8
513 | 66.396 | 1.4068 | 126.7 | (4,3,11) | 33.198 | 0.3554 | 4.4662 | 24
514 | 66.429 | 1.4062 | 126.5 | (1,10,6) | 33.214 | 0.3556 | 4.4681 | 8
515 | 66.462 | 1.4056 | 126.5 | ( 6 8 2) | 33.231 | 0.3557 | 4.4701 | 8
516 | 66.562 | 1.4037 | 126.3 | ( 5 7 7) | 33.281 | 0.3562 | 4.476 | 24
517 | 66.592 | 1.4032 | 126.2 | ( 8 4 2) | 33.296 | 0.3563 | 4.4778 | 12
518 | 66.62 | 1.4027 | 126.1 | ( 0 9 8) | 33.31 | 0.3565 | 4.4795 | 4
519 | 66.7 | 1.4012 | 125.9 | (1,6,11) | 33.35 | 0.3568 | 4.4842 | 16
520 | 66.764 | 1.4 | 125.8 | ( 6 7 5) | 33.382 | 0.3571 | 4.4881 | 8
521 | 66.866 | 1.3981 | 125.5 | (4,10,2) | 33.433 | 0.3576 | 4.4941 | 8
522 | 66.894 | 1.3976 | 125.5 | ( 8 1 5) | 33.447 | 0.3578 | 4.4958 | 12
523 | 66.935 | 1.3968 | 125.4 | (2,11,2) | 33.467 | 0.358 | 4.4982 | 8
524 | 67.004 | 1.3956 | 125.3 | ( 7 3 7) | 33.502 | 0.3583 | 4.5023 | 16
525 | 67.121 | 1.3934 | 124.9 | ( 1 9 8) | 33.56 | 0.3588 | 4.5092 | 8
526 | 67.182 | 1.3923 | 124.8 | (1,1,13) | 33.591 | 0.3591 | 4.5129 | 8
527 | 67.219 | 1.3916 | 124.7 | ( 8 3 4) | 33.609 | 0.3593 | 4.515 | 8
528 | 67.321 | 1.3898 | 124.5 | (2,7,10) | 33.66 | 0.3598 | 4.5211 | 8
529 | 67.461 | 1.3872 | 124.2 | ( 2 8 9) | 33.73 | 0.3604 | 4.5294 | 8
530 | 67.497 | 1.3865 | 124.1 | (2,4,12) | 33.749 | 0.3606 | 4.5315 | 24
531 | 67.567 | 1.3853 | 123.9 | (-6-3-9) | 33.783 | 0.3609 | 4.5356 | 20
532 | 67.695 | 1.383 | 123.7 | ( 8 4 3) | 33.847 | 0.3615 | 4.5432 | 8
533 | 67.759 | 1.3818 | 123.5 | ( 8 2 5) | 33.879 | 0.3618 | 4.547 | 12
534 | 67.807 | 1.381 | 123.4 | ( 3 9 7) | 33.904 | 0.3621 | 4.5499 | 8
535 | 67.927 | 1.3788 | 123.1 | (2,10,6) | 33.964 | 0.3626 | 4.557 | 8
536 | 67.972 | 1.378 | 123.1 | (-3,-3,-12) | 33.986 | 0.3628 | 4.5596 | 24
537 | 68 | 1.3775 | 123 | ( 7 1 8) | 34 | 0.363 | 4.5612 | 16
538 | 68.035 | 1.3769 | 122.9 | (2,11,3) | 34.017 | 0.3631 | 4.5633 | 16
539 | 68.095 | 1.3758 | 122.8 | (0,5,12) | 34.047 | 0.3634 | 4.5668 | 12
540 | 68.279 | 1.3726 | 122.4 | (5,4,10) | 34.14 | 0.3643 | 4.5777 | 20
541 | 68.304 | 1.3721 | 122.3 | ( 8 5 0) | 34.152 | 0.3644 | 4.5792 | 4
542 | 68.387 | 1.3707 | 122.2 | (2,0,13) | 34.193 | 0.3648 | 4.584 | 4
543 | 68.431 | 1.3699 | 122.1 | ( 6 5 8) | 34.216 | 0.365 | 4.5867 | 20
544 | 68.523 | 1.3683 | 121.9 | ( 8 5 1) | 34.261 | 0.3654 | 4.5921 | 20
545 | 68.59 | 1.3671 | 121.8 | (1,5,12) | 34.295 | 0.3657 | 4.596 | 20
546 | 68.619 | 1.3666 | 121.7 | ( 7 7 2) | 34.31 | 0.3659 | 4.5977 | 8
547 | 68.673 | 1.3657 | 121.6 | (2,1,13) | 34.336 | 0.3661 | 4.6009 | 8
548 | 68.762 | 1.3641 | 121.4 | (3,11,1) | 34.381 | 0.3665 | 4.6061 | 16
549 | 68.789 | 1.3636 | 121.3 | (0,10,7) | 34.394 | 0.3667 | 4.6077 | 4
550 | 68.858 | 1.3624 | 121.2 | ( 7 2 8) | 34.429 | 0.367 | 4.6118 | 8
551 | 68.98 | 1.3603 | 120.9 | (0,3,13) | 34.49 | 0.3676 | 4.6189 | 4
552 | 69.019 | 1.3596 | 120.8 | ( 8 0 6) | 34.509 | 0.3677 | 4.6212 | 4
553 | 69.111 | 1.3581 | 120.6 | ( 4 7 9) | 34.556 | 0.3682 | 4.6266 | 8
554 | 69.147 | 1.3574 | 120.6 | (4,1,12) | 34.574 | 0.3683 | 4.6287 | 8
555 | 69.176 | 1.3569 | 120.5 | ( 6 7 6) | 34.588 | 0.3685 | 4.6304 | 24
556 | 69.224 | 1.3561 | 120.4 | ( 8 4 4) | 34.612 | 0.3687 | 4.6332 | 8
557 | 69.303 | 1.3548 | 120.3 | ( 8 1 6) | 34.652 | 0.3691 | 4.6379 | 12
558 | 69.414 | 1.3529 | 120 | (3,11,2) | 34.707 | 0.3696 | 4.6444 | 16
559 | 69.473 | 1.3519 | 119.9 | (1,3,13) | 34.736 | 0.3699 | 4.6478 | 16
560 | 69.568 | 1.3503 | 119.8 | ( 6 4 9) | 34.784 | 0.3703 | 4.6533 | 32
561 | 69.707 | 1.3479 | 119.5 | ( 7 7 3) | 34.853 | 0.3709 | 4.6615 | 16
562 | 69.794 | 1.3464 | 119.3 | (3,7,10) | 34.897 | 0.3714 | 4.6666 | 8
563 | 69.842 | 1.3456 | 119.2 | ( 5 6 9) | 34.921 | 0.3716 | 4.6694 | 16
564 | 69.927 | 1.3442 | 119 | (0,7,11) | 34.964 | 0.372 | 4.6743 | 12
565 | 69.967 | 1.3435 | 118.9 | (3,4,12) | 34.984 | 0.3722 | 4.6767 | 8
566 | 69.999 | 1.343 | 118.9 | (4,2,12) | 35 | 0.3723 | 4.6785 | 8
567 | 70.038 | 1.3423 | 118.8 | (1,11,5) | 35.019 | 0.3725 | 4.6808 | 8
568 | 70.066 | 1.3419 | 118.7 | (2,5,12) | 35.033 | 0.3726 | 4.6824 | 8
569 | 70.122 | 1.3409 | 118.6 | (1,8,10) | 35.061 | 0.3729 | 4.6857 | 4
570 | 70.154 | 1.3404 | 118.6 | ( 8 2 6) | 35.077 | 0.373 | 4.6876 | 8
571 | 70.28 | 1.3383 | 118.4 | (6,2,10) | 35.14 | 0.3736 | 4.6949 | 24
572 | 70.335 | 1.3374 | 118.2 | ( 0 9 9) | 35.168 | 0.3739 | 4.6981 | 4
573 | 70.391 | 1.3365 | 118.1 | (3,10,6) | 35.195 | 0.3741 | 4.7013 | 8
574 | 70.416 | 1.336 | 118.1 | (1,7,11) | 35.208 | 0.3742 | 4.7028 | 12
575 | 70.442 | 1.3356 | 118 | (5,10,0) | 35.221 | 0.3744 | 4.7043 | 4
576 | 70.47 | 1.3352 | 118 | ( 5 9 5) | 35.235 | 0.3745 | 4.7059 | 8
577 | 70.496 | 1.3347 | 117.9 | (3,11,3) | 35.248 | 0.3746 | 4.7075 | 8
578 | 70.667 | 1.3319 | 117.6 | ( 6 9 1) | 35.333 | 0.3754 | 4.7174 | 22
579 | 70.71 | 1.3312 | 117.5 | ( 9 1 2) | 35.355 | 0.3756 | 4.7199 | 8
580 | 70.752 | 1.3305 | 117.4 | (2,10,7) | 35.376 | 0.3758 | 4.7223 | 8
581 | 70.835 | 1.3292 | 117.3 | (5,5,10) | 35.417 | 0.3762 | 4.7271 | 28
582 | 70.91 | 1.328 | 117.1 | (-9-2-1) | 35.455 | 0.3765 | 4.7315 | 4
583 | 70.941 | 1.3275 | 117.1 | (2,3,13) | 35.47 | 0.3767 | 4.7333 | 12
584 | 70.967 | 1.327 | 117 | (4,5,11) | 35.484 | 0.3768 | 4.7348 | 8
585 | 71.064 | 1.3254 | 116.9 | ( 3 9 8) | 35.532 | 0.3772 | 4.7404 | 16
586 | 71.124 | 1.3245 | 116.7 | (3,1,13) | 35.562 | 0.3775 | 4.7439 | 12
587 | 71.169 | 1.3238 | 116.7 | ( 8 4 5) | 35.584 | 0.3777 | 4.7465 | 8
588 | 71.217 | 1.323 | 116.6 | ( 7 7 4) | 35.608 | 0.3779 | 4.7493 | 8
589 | 71.248 | 1.3225 | 116.5 | ( 4 9 7) | 35.624 | 0.3781 | 4.7511 | 8
590 | 71.303 | 1.3216 | 116.4 | (5,10,2) | 35.651 | 0.3783 | 4.7542 | 16
591 | 71.354 | 1.3208 | 116.3 | (1,12,1) | 35.677 | 0.3786 | 4.7572 | 8
592 | 71.401 | 1.32 | 116.2 | ( 7 0 9) | 35.7 | 0.3788 | 4.7599 | 8
593 | 71.435 | 1.3195 | 116.2 | (4,10,5) | 35.717 | 0.3789 | 4.7619 | 16
594 | 71.501 | 1.3184 | 116.1 | (2,11,5) | 35.751 | 0.3792 | 4.7657 | 8
595 | 71.563 | 1.3174 | 116 | ( 8 3 6) | 35.781 | 0.3795 | 4.7693 | 40
596 | 71.636 | 1.3163 | 115.8 | ( 8 6 1) | 35.818 | 0.3799 | 4.7735 | 8
597 | 71.681 | 1.3155 | 115.7 | ( 7 1 9) | 35.841 | 0.3801 | 4.7761 | 24
598 | 71.784 | 1.3139 | 115.6 | ( 9 1 3) | 35.892 | 0.3805 | 4.782 | 16
599 | 71.856 | 1.3128 | 115.4 | ( 7 6 6) | 35.928 | 0.3809 | 4.7862 | 16
600 | 71.965 | 1.3111 | 115.2 | (3,2,13) | 35.983 | 0.3814 | 4.7925 | 16
601 | 71.996 | 1.3106 | 115.2 | (1,12,2) | 35.998 | 0.3815 | 4.7943 | 16
602 | 72.103 | 1.3089 | 115 | ( 6 5 9) | 36.051 | 0.382 | 4.8004 | 20
603 | 72.181 | 1.3077 | 114.9 | (4,11,1) | 36.091 | 0.3824 | 4.8049 | 8
604 | 72.209 | 1.3072 | 114.8 | ( 7 8 1) | 36.104 | 0.3825 | 4.8065 | 8
605 | 72.244 | 1.3067 | 114.8 | ( 7 4 8) | 36.122 | 0.3827 | 4.8085 | 10
606 | 72.279 | 1.3061 | 114.7 | ( 2 9 9) | 36.14 | 0.3828 | 4.8106 | 16
607 | 72.312 | 1.3056 | 114.7 | ( 9 3 1) | 36.156 | 0.383 | 4.8124 | 8
608 | 72.4 | 1.3042 | 114.5 | (1,11,6) | 36.2 | 0.3834 | 4.8175 | 24
609 | 72.52 | 1.3024 | 114.3 | ( 7 2 9) | 36.26 | 0.3839 | 4.8244 | 24
610 | 72.622 | 1.3008 | 114.1 | ( 9 2 3) | 36.311 | 0.3844 | 4.8302 | 8
611 | 72.805 | 1.298 | 113.8 | (2,12,1) | 36.403 | 0.3852 | 4.8407 | 32
612 | 72.9 | 1.2965 | 113.7 | (2,4,13) | 36.45 | 0.3856 | 4.8462 | 8
613 | 72.94 | 1.2959 | 113.6 | ( 8 2 7) | 36.47 | 0.3858 | 4.8485 | 12
614 | 72.997 | 1.295 | 113.5 | ( 9 0 4) | 36.499 | 0.3861 | 4.8517 | 12
615 | 73.062 | 1.2941 | 113.4 | (1,12,3) | 36.531 | 0.3864 | 4.8554 | 8
616 | 73.138 | 1.2929 | 113.3 | ( 7 7 5) | 36.569 | 0.3867 | 4.8598 | 16
617 | 73.193 | 1.2921 | 113.2 | (4,7,10) | 36.596 | 0.387 | 4.8629 | 16
618 | 73.244 | 1.2913 | 113.1 | (5,0,12) | 36.622 | 0.3872 | 4.8658 | 4
619 | 73.275 | 1.2908 | 113.1 | ( 9 1 4) | 36.638 | 0.3874 | 4.8676 | 8
620 | 73.359 | 1.2895 | 113 | (3,3,13) | 36.68 | 0.3877 | 4.8724 | 36
621 | 73.391 | 1.2891 | 112.9 | ( 6 8 6) | 36.695 | 0.3879 | 4.8742 | 8
622 | 73.443 | 1.2883 | 112.8 | (-2,-12,-2) | 36.721 | 0.3881 | 4.8772 | 4
623 | 73.486 | 1.2876 | 112.7 | ( 5 7 9) | 36.743 | 0.3883 | 4.8797 | 12
624 | 73.515 | 1.2872 | 112.7 | ( 8 4 6) | 36.758 | 0.3884 | 4.8813 | 16
625 | 73.638 | 1.2853 | 112.5 | (6,4,10) | 36.819 | 0.389 | 4.8883 | 8
626 | 73.854 | 1.2821 | 112.2 | (1,2,14) | 36.927 | 0.39 | 4.9006 | 32
627 | 73.881 | 1.2817 | 112.1 | (4,11,3) | 36.941 | 0.3901 | 4.9022 | 16
628 | 73.909 | 1.2813 | 112.1 | ( 7 3 9) | 36.955 | 0.3902 | 4.9038 | 24
629 | 73.951 | 1.2807 | 112 | (2,10,8) | 36.976 | 0.3904 | 4.9062 | 8
630 | 74.011 | 1.2798 | 111.9 | (-9-3-3) | 37.005 | 0.3907 | 4.9095 | 16
631 | 74.036 | 1.2794 | 111.9 | (4,6,11) | 37.018 | 0.3908 | 4.911 | 20
632 | 74.065 | 1.279 | 111.8 | (0,12,4) | 37.032 | 0.3909 | 4.9126 | 4
633 | 74.107 | 1.2784 | 111.8 | ( 9 2 4) | 37.053 | 0.3911 | 4.915 | 12
634 | 74.221 | 1.2767 | 111.6 | (4,0,13) | 37.111 | 0.3916 | 4.9215 | 4
635 | 74.257 | 1.2762 | 111.5 | ( 9 4 1) | 37.128 | 0.3918 | 4.9235 | 8
636 | 74.282 | 1.2758 | 111.5 | (3,7,11) | 37.141 | 0.3919 | 4.9249 | 8
637 | 74.327 | 1.2751 | 111.4 | ( 8 3 7) | 37.163 | 0.3921 | 4.9275 | 8
638 | 74.352 | 1.2748 | 111.4 | (5,2,12) | 37.176 | 0.3922 | 4.9289 | 8
639 | 74.388 | 1.2742 | 111.4 | (0,9,10) | 37.194 | 0.3924 | 4.931 | 4
640 | 74.46 | 1.2732 | 111.3 | (2,1,14) | 37.23 | 0.3927 | 4.935 | 16
641 | 74.498 | 1.2726 | 111.2 | (4,1,13) | 37.249 | 0.3929 | 4.9372 | 16
642 | 74.543 | 1.272 | 111.1 | (1,12,4) | 37.272 | 0.3931 | 4.9397 | 8
643 | 74.616 | 1.2709 | 111 | ( 7 6 7) | 37.308 | 0.3934 | 4.9438 | 16
644 | 74.68 | 1.27 | 110.9 | ( 3 9 9) | 37.34 | 0.3937 | 4.9475 | 8
645 | 74.742 | 1.2691 | 110.8 | ( 7 5 8) | 37.371 | 0.394 | 4.951 | 20
646 | 74.833 | 1.2678 | 110.7 | (0,7,12) | 37.417 | 0.3944 | 4.9562 | 12
647 | 74.866 | 1.2673 | 110.7 | (1,9,10) | 37.433 | 0.3945 | 4.958 | 16
648 | 74.901 | 1.2668 | 110.6 | ( 9 0 5) | 37.45 | 0.3947 | 4.96 | 4
649 | 75.005 | 1.2653 | 110.5 | ( 8 0 8) | 37.503 | 0.3952 | 4.9659 | 8
650 | 75.035 | 1.2648 | 110.4 | ( 8 7 0) | 37.518 | 0.3953 | 4.9676 | 4
651 | 75.154 | 1.2631 | 110.2 | (-6-6-9) | 37.577 | 0.3958 | 4.9742 | 32
652 | 75.2 | 1.2625 | 110.2 | (3,12,1) | 37.6 | 0.396 | 4.9769 | 8
653 | 75.245 | 1.2618 | 110.1 | ( 8 7 1) | 37.623 | 0.3962 | 4.9794 | 12
654 | 75.287 | 1.2612 | 110.1 | (2,2,14) | 37.643 | 0.3964 | 4.9817 | 36
655 | 75.324 | 1.2607 | 110 | (4,2,13) | 37.662 | 0.3966 | 4.9839 | 8
656 | 75.357 | 1.2602 | 110 | (4,11,4) | 37.679 | 0.3968 | 4.9857 | 8
657 | 75.384 | 1.2599 | 109.9 | ( 7 8 4) | 37.692 | 0.3969 | 4.9872 | 16
658 | 75.485 | 1.2584 | 109.8 | ( 9 3 4) | 37.743 | 0.3973 | 4.993 | 8
659 | 75.572 | 1.2572 | 109.7 | ( 5 9 7) | 37.786 | 0.3977 | 4.9978 | 8
660 | 75.729 | 1.255 | 109.5 | (5,3,12) | 37.865 | 0.3984 | 5.0067 | 20
661 | 75.755 | 1.2546 | 109.4 | (5,10,5) | 37.877 | 0.3985 | 5.0081 | 16
662 | 75.839 | 1.2534 | 109.3 | ( 7 4 9) | 37.919 | 0.3989 | 5.0128 | 16
663 | 75.875 | 1.2529 | 109.3 | ( 8 7 2) | 37.937 | 0.3991 | 5.0148 | 8
664 | 75.959 | 1.2517 | 109.2 | (0,12,5) | 37.979 | 0.3994 | 5.0195 | 24
665 | 75.997 | 1.2512 | 109.1 | ( 8 5 6) | 37.999 | 0.3996 | 5.0217 | 16
666 | 76.03 | 1.2508 | 109.1 | (2,8,11) | 38.015 | 0.3998 | 5.0235 | 8
667 | 76.131 | 1.2493 | 109 | (-6,-3,-11) | 38.065 | 0.4002 | 5.0292 | 32
668 | 76.226 | 1.248 | 108.8 | (3,11,6) | 38.113 | 0.4006 | 5.0345 | 8
669 | 76.252 | 1.2477 | 108.8 | ( 8 4 7) | 38.126 | 0.4008 | 5.036 | 12
670 | 76.292 | 1.2471 | 108.7 | (2,9,10) | 38.146 | 0.4009 | 5.0382 | 4
671 | 76.333 | 1.2465 | 108.7 | (3,10,8) | 38.166 | 0.4011 | 5.0405 | 8
672 | 76.433 | 1.2452 | 108.5 | (1,12,5) | 38.216 | 0.4016 | 5.0461 | 8
673 | 76.485 | 1.2444 | 108.5 | (5,11,1) | 38.243 | 0.4018 | 5.049 | 12
674 | 76.521 | 1.2439 | 108.4 | ( 9 5 0) | 38.261 | 0.4019 | 5.051 | 20
675 | 76.562 | 1.2434 | 108.4 | (3,0,14) | 38.281 | 0.4021 | 5.0533 | 12
676 | 76.658 | 1.2421 | 108.2 | (2,3,14) | 38.329 | 0.4026 | 5.0587 | 12
677 | 76.708 | 1.2414 | 108.2 | ( 8 6 5) | 38.354 | 0.4028 | 5.0615 | 24
678 | 76.733 | 1.241 | 108.2 | (2,7,12) | 38.367 | 0.4029 | 5.0629 | 8
679 | 76.836 | 1.2396 | 108 | (3,1,14) | 38.418 | 0.4033 | 5.0686 | 8
680 | 76.876 | 1.2391 | 108 | (3,12,3) | 38.438 | 0.4035 | 5.0708 | 8
681 | 76.903 | 1.2387 | 107.9 | ( 7 9 1) | 38.451 | 0.4036 | 5.0723 | 16
682 | 76.981 | 1.2376 | 107.8 | (1,6,13) | 38.491 | 0.404 | 5.0767 | 8
683 | 77.112 | 1.2359 | 107.7 | (5,11,2) | 38.556 | 0.4046 | 5.084 | 8
684 | 77.152 | 1.2353 | 107.6 | (1,4,14) | 38.576 | 0.4047 | 5.0862 | 8
685 | 77.205 | 1.2346 | 107.6 | ( 9 0 6) | 38.602 | 0.405 | 5.0892 | 4
686 | 77.24 | 1.2341 | 107.5 | (4,11,5) | 38.62 | 0.4051 | 5.0911 | 8
687 | 77.267 | 1.2338 | 107.5 | ( 7 8 5) | 38.633 | 0.4053 | 5.0926 | 8
688 | 77.32 | 1.2331 | 107.4 | (4,8,10) | 38.66 | 0.4055 | 5.0956 | 8
689 | 77.356 | 1.2326 | 107.4 | ( 9 5 2) | 38.678 | 0.4057 | 5.0976 | 16
690 | 77.401 | 1.232 | 107.3 | ( 9 4 4) | 38.701 | 0.4059 | 5.1001 | 8
691 | 77.471 | 1.231 | 107.3 | ( 8 3 8) | 38.735 | 0.4062 | 5.1039 | 24
692 | 77.528 | 1.2303 | 107.2 | ( 7 9 2) | 38.764 | 0.4064 | 5.1071 | 8
693 | 77.604 | 1.2293 | 107.1 | (4,7,11) | 38.802 | 0.4067 | 5.1114 | 16
694 | 77.654 | 1.2286 | 107 | (3,2,14) | 38.827 | 0.407 | 5.1141 | 8
695 | 77.756 | 1.2272 | 106.9 | ( 7 6 8) | 38.878 | 0.4074 | 5.1197 | 16
696 | 77.815 | 1.2265 | 106.9 | (0,11,8) | 38.907 | 0.4077 | 5.123 | 4
697 | 77.849 | 1.226 | 106.8 | (2,12,5) | 38.925 | 0.4078 | 5.1249 | 8
698 | 77.997 | 1.224 | 106.7 | ( 4 9 9) | 38.999 | 0.4085 | 5.1331 | 8
699 | 78.05 | 1.2233 | 106.6 | (5,10,6) | 39.025 | 0.4087 | 5.1361 | 28
700 | 78.175 | 1.2217 | 106.5 | ( 7 7 7) | 39.087 | 0.4093 | 5.1429 | 16
701 | 78.251 | 1.2207 | 106.4 | (1,13,1) | 39.125 | 0.4096 | 5.1471 | 8
702 | 78.294 | 1.2202 | 106.3 | ( 9 2 6) | 39.147 | 0.4098 | 5.1495 | 32
703 | 78.332 | 1.2196 | 106.3 | (3,12,4) | 39.166 | 0.41 | 5.1516 | 8
704 | 78.377 | 1.2191 | 106.2 | ( 8 7 4) | 39.189 | 0.4102 | 5.1541 | 24
705 | 78.403 | 1.2187 | 106.2 | (0,13,2) | 39.202 | 0.4103 | 5.1555 | 4
706 | 78.51 | 1.2173 | 106.1 | (4,12,1) | 39.255 | 0.4107 | 5.1614 | 8
707 | 78.567 | 1.2166 | 106 | ( 7 9 3) | 39.283 | 0.411 | 5.1646 | 20
708 | 78.602 | 1.2161 | 106 | (4,4,13) | 39.301 | 0.4111 | 5.1665 | 8
709 | 78.65 | 1.2155 | 106 | (3,9,10) | 39.325 | 0.4113 | 5.1692 | 12
710 | 78.74 | 1.2144 | 105.9 | (6,1,12) | 39.37 | 0.4117 | 5.1741 | 40
711 | 78.847 | 1.213 | 105.8 | (-4,-6,-12) | 39.423 | 0.4122 | 5.18 | 20
712 | 78.874 | 1.2126 | 105.7 | (10,0,1) | 39.437 | 0.4123 | 5.1815 | 12
713 | 78.932 | 1.2119 | 105.7 | (3,11,7) | 39.466 | 0.4126 | 5.1847 | 16
714 | 79.013 | 1.2108 | 105.6 | (3,3,14) | 39.506 | 0.4129 | 5.1891 | 16
715 | 79.07 | 1.2101 | 105.5 | (6,10,4) | 39.535 | 0.4132 | 5.1922 | 16
716 | 79.116 | 1.2095 | 105.5 | (6,6,10) | 39.558 | 0.4134 | 5.1947 | 28
717 | 79.247 | 1.2079 | 105.3 | (1,9,11) | 39.623 | 0.414 | 5.2019 | 24
718 | 79.337 | 1.2067 | 105.2 | ( 8 8 1) | 39.669 | 0.4144 | 5.2069 | 8
719 | 79.372 | 1.2063 | 105.2 | ( 8 4 8) | 39.686 | 0.4145 | 5.2088 | 8
720 | 79.401 | 1.2059 | 105.2 | (1,8,12) | 39.7 | 0.4146 | 5.2104 | 8
721 | 79.441 | 1.2054 | 105.1 | (0,2,15) | 39.72 | 0.4148 | 5.2126 | 4
722 | 79.495 | 1.2047 | 105.1 | (10,0,2) | 39.747 | 0.415 | 5.2155 | 4
723 | 79.523 | 1.2044 | 105.1 | (4,11,6) | 39.761 | 0.4152 | 5.2171 | 8
724 | 79.549 | 1.204 | 105 | ( 7 8 6) | 39.775 | 0.4153 | 5.2185 | 20
725 | 79.602 | 1.2034 | 105 | (5,11,4) | 39.801 | 0.4155 | 5.2214 | 20
726 | 79.649 | 1.2028 | 105 | ( 9 3 6) | 39.825 | 0.4157 | 5.224 | 32
727 | 79.692 | 1.2022 | 104.9 | (2,11,8) | 39.846 | 0.4159 | 5.2263 | 8
728 | 79.72 | 1.2019 | 104.9 | ( 9 6 1) | 39.86 | 0.416 | 5.2278 | 8
729 | 79.765 | 1.2013 | 104.8 | (10,1,2) | 39.883 | 0.4162 | 5.2303 | 8
730 | 79.79 | 1.201 | 104.8 | (7,4,10) | 39.895 | 0.4163 | 5.2317 | 8
731 | 79.865 | 1.2001 | 104.8 | (3,10,9) | 39.932 | 0.4166 | 5.2357 | 20
732 | 79.909 | 1.1995 | 104.7 | (1,2,15) | 39.954 | 0.4168 | 5.2382 | 8
733 | 80.015 | 1.1982 | 104.6 | ( 7 9 4) | 40.007 | 0.4173 | 5.2439 | 8
734 | 80.046 | 1.1978 | 104.6 | (1,10,10) | 40.023 | 0.4174 | 5.2457 | 8
735 | 80.084 | 1.1973 | 104.5 | (5,5,12) | 40.042 | 0.4176 | 5.2477 | 16
736 | 80.125 | 1.1968 | 104.5 | (4,1,14) | 40.063 | 0.4178 | 5.2499 | 4
737 | 80.194 | 1.196 | 104.4 | (3,12,5) | 40.097 | 0.4181 | 5.2537 | 8
738 | 80.231 | 1.1955 | 104.4 | (2,0,15) | 40.115 | 0.4182 | 5.2557 | 4
739 | 80.277 | 1.1949 | 104.4 | (2,13,2) | 40.139 | 0.4184 | 5.2582 | 8
740 | 80.339 | 1.1942 | 104.3 | ( 9 6 2) | 40.17 | 0.4187 | 5.2616 | 8
741 | 80.508 | 1.1921 | 104.2 | (1,7,13) | 40.254 | 0.4194 | 5.2708 | 24
742 | 80.575 | 1.1913 | 104.1 | (10,2,2) | 40.288 | 0.4197 | 5.2744 | 4
743 | 80.735 | 1.1893 | 103.9 | (3,6,13) | 40.368 | 0.4204 | 5.2831 | 20
744 | 80.803 | 1.1885 | 103.9 | (2,8,12) | 40.401 | 0.4207 | 5.2868 | 12
745 | 80.882 | 1.1875 | 103.8 | (7,2,11) | 40.441 | 0.421 | 5.291 | 24
746 | 80.92 | 1.187 | 103.8 | (-5,-3,-13) | 40.46 | 0.4212 | 5.2931 | 8
747 | 80.988 | 1.1862 | 103.7 | ( 8 8 3) | 40.494 | 0.4215 | 5.2968 | 28
748 | 81.035 | 1.1857 | 103.7 | (4,5,13) | 40.518 | 0.4217 | 5.2994 | 8
749 | 81.274 | 1.1828 | 103.5 | ( 7 7 8) | 40.637 | 0.4227 | 5.3123 | 16
750 | 81.305 | 1.1824 | 103.5 | (10,3,1) | 40.652 | 0.4229 | 5.3139 | 28
751 | 81.349 | 1.1819 | 103.4 | (1,13,4) | 40.674 | 0.4231 | 5.3163 | 16
752 | 81.457 | 1.1806 | 103.4 | (5,11,5) | 40.728 | 0.4235 | 5.3221 | 8
753 | 81.537 | 1.1796 | 103.3 | ( 9 4 6) | 40.769 | 0.4239 | 5.3265 | 16
754 | 81.605 | 1.1788 | 103.2 | (4,12,4) | 40.803 | 0.4242 | 5.3301 | 16
755 | 81.645 | 1.1783 | 103.2 | (6,11,1) | 40.822 | 0.4243 | 5.3323 | 8
756 | 81.698 | 1.1777 | 103.2 | ( 9 5 5) | 40.849 | 0.4246 | 5.3351 | 8
757 | 81.784 | 1.1767 | 103.1 | (3,13,0) | 40.892 | 0.4249 | 5.3398 | 12
758 | 81.816 | 1.1763 | 103.1 | (5,7,11) | 40.908 | 0.4251 | 5.3415 | 12
759 | 81.867 | 1.1757 | 103 | ( 7 9 5) | 40.934 | 0.4253 | 5.3442 | 8
760 | 81.92 | 1.1751 | 103 | (4,9,10) | 40.96 | 0.4255 | 5.3471 | 16
761 | 81.99 | 1.1742 | 103 | (3,13,1) | 40.995 | 0.4258 | 5.3508 | 12
762 | 82.024 | 1.1738 | 102.9 | (3,11,8) | 41.012 | 0.426 | 5.3527 | 16
763 | 82.226 | 1.1715 | 102.8 | ( 7 8 7) | 41.113 | 0.4268 | 5.3635 | 32
764 | 82.279 | 1.1708 | 102.7 | (4,3,14) | 41.14 | 0.427 | 5.3664 | 12
765 | 82.325 | 1.1703 | 102.7 | ( 9 3 7) | 41.162 | 0.4272 | 5.3688 | 8
766 | 82.353 | 1.17 | 102.7 | (4,7,12) | 41.177 | 0.4274 | 5.3703 | 8
767 | 82.426 | 1.1691 | 102.6 | ( 8 8 4) | 41.213 | 0.4277 | 5.3742 | 8
768 | 82.456 | 1.1688 | 102.6 | (3,12,6) | 41.228 | 0.4278 | 5.3758 | 8
769 | 82.5 | 1.1683 | 102.6 | ( 8 7 6) | 41.25 | 0.428 | 5.3782 | 12
770 | 82.559 | 1.1676 | 102.5 | (3,0,15) | 41.279 | 0.4282 | 5.3813 | 4
771 | 82.619 | 1.1669 | 102.5 | (6,7,10) | 41.31 | 0.4285 | 5.3846 | 16
772 | 82.652 | 1.1665 | 102.5 | (2,3,15) | 41.326 | 0.4286 | 5.3863 | 20
773 | 82.71 | 1.1658 | 102.4 | (5,12,1) | 41.355 | 0.4289 | 5.3894 | 8
774 | 82.739 | 1.1655 | 102.4 | (8,1,10) | 41.37 | 0.429 | 5.391 | 24
775 | 82.799 | 1.1648 | 102.4 | (2,12,7) | 41.4 | 0.4293 | 5.3942 | 24
776 | 82.827 | 1.1645 | 102.4 | (3,1,15) | 41.414 | 0.4294 | 5.3957 | 8
777 | 82.87 | 1.164 | 102.3 | ( 8 4 9) | 41.435 | 0.4296 | 5.3979 | 8
778 | 82.947 | 1.1631 | 102.3 | (10,3,3) | 41.473 | 0.4299 | 5.402 | 8
779 | 82.975 | 1.1628 | 102.3 | (-3,-9,-11) | 41.487 | 0.43 | 5.4036 | 4
780 | 83.013 | 1.1623 | 102.2 | ( 9 7 0) | 41.507 | 0.4302 | 5.4056 | 4
781 | 83.043 | 1.162 | 102.2 | (-5,-6,-12) | 41.522 | 0.4303 | 5.4072 | 4
782 | 83.137 | 1.1609 | 102.2 | (1,4,15) | 41.569 | 0.4307 | 5.4122 | 16
783 | 83.185 | 1.1604 | 102.1 | (6,10,6) | 41.592 | 0.4309 | 5.4147 | 32
784 | 83.218 | 1.16 | 102.1 | ( 9 7 1) | 41.609 | 0.431 | 5.4165 | 4
785 | 83.252 | 1.1596 | 102.1 | ( 9 1 8) | 41.626 | 0.4312 | 5.4183 | 8
786 | 83.285 | 1.1592 | 102.1 | (6,11,3) | 41.643 | 0.4313 | 5.4201 | 8
787 | 83.322 | 1.1588 | 102 | (3,5,14) | 41.661 | 0.4315 | 5.422 | 12
788 | 83.45 | 1.1574 | 102 | (-4,-12,-5) | 41.725 | 0.432 | 5.4289 | 16
789 | 83.51 | 1.1567 | 101.9 | (0,9,12) | 41.755 | 0.4323 | 5.432 | 4
790 | 83.543 | 1.1563 | 101.9 | (8,2,10) | 41.772 | 0.4324 | 5.4338 | 8
791 | 83.629 | 1.1554 | 101.9 | (3,13,3) | 41.814 | 0.4328 | 5.4383 | 20
792 | 83.685 | 1.1547 | 101.8 | (7,10,3) | 41.842 | 0.433 | 5.4413 | 12
793 | 83.712 | 1.1544 | 101.8 | (-5,-11,-6) | 41.856 | 0.4331 | 5.4427 | 4
794 | 83.767 | 1.1538 | 101.8 | (3,10,10) | 41.884 | 0.4334 | 5.4457 | 8
795 | 83.825 | 1.1531 | 101.8 | ( 6 9 8) | 41.912 | 0.4336 | 5.4487 | 36
796 | 83.91 | 1.1522 | 101.7 | ( 8 9 1) | 41.955 | 0.434 | 5.4533 | 12
797 | 83.951 | 1.1517 | 101.7 | (2,6,14) | 41.975 | 0.4341 | 5.4554 | 24
798 | 84.015 | 1.151 | 101.6 | (0,12,8) | 42.007 | 0.4344 | 5.4588 | 4
799 | 84.04 | 1.1507 | 101.6 | (5,0,14) | 42.02 | 0.4345 | 5.4601 | 12
800 | 84.072 | 1.1504 | 101.6 | (0,8,13) | 42.036 | 0.4346 | 5.4618 | 4
801 | 84.102 | 1.15 | 101.6 | (7,4,11) | 42.051 | 0.4348 | 5.4634 | 12
802 | 84.155 | 1.1495 | 101.6 | (4,4,14) | 42.077 | 0.435 | 5.4662 | 8
803 | 84.2 | 1.149 | 101.5 | ( 9 4 7) | 42.1 | 0.4352 | 5.4686 | 16
804 | 84.267 | 1.1482 | 101.5 | ( 8 8 5) | 42.134 | 0.4355 | 5.4721 | 4
805 | 84.308 | 1.1478 | 101.5 | (5,1,14) | 42.154 | 0.4356 | 5.4743 | 8
806 | 84.378 | 1.147 | 101.5 | (10,3,4) | 42.189 | 0.4359 | 5.478 | 24
807 | 84.478 | 1.1459 | 101.4 | (1,12,8) | 42.239 | 0.4363 | 5.4832 | 8
808 | 84.523 | 1.1454 | 101.4 | ( 8 9 2) | 42.262 | 0.4365 | 5.4856 | 28
809 | 84.584 | 1.1447 | 101.3 | (2,13,5) | 42.292 | 0.4368 | 5.4888 | 8
810 | 84.645 | 1.144 | 101.3 | ( 9 6 5) | 42.323 | 0.437 | 5.4921 | 8
811 | 84.684 | 1.1436 | 101.3 | (6,2,13) | 42.342 | 0.4372 | 5.4941 | 8
812 | 84.747 | 1.1429 | 101.3 | ( 8 6 8) | 42.373 | 0.4375 | 5.4974 | 22
813 | 84.789 | 1.1425 | 101.2 | (7,1,12) | 42.395 | 0.4376 | 5.4996 | 8
814 | 84.82 | 1.1421 | 101.2 | (10,4,3) | 42.41 | 0.4378 | 5.5012 | 8
815 | 84.853 | 1.1418 | 101.2 | ( 9 7 3) | 42.427 | 0.4379 | 5.503 | 10
816 | 84.879 | 1.1415 | 101.2 | (10,2,5) | 42.44 | 0.438 | 5.5044 | 8
817 | 84.968 | 1.1405 | 101.2 | (3,3,15) | 42.484 | 0.4384 | 5.509 | 12
818 | 84.997 | 1.1402 | 101.1 | (0,1,16) | 42.498 | 0.4385 | 5.5105 | 4
819 | 85.109 | 1.139 | 101.1 | (5,2,14) | 42.555 | 0.439 | 5.5164 | 12
820 | 85.158 | 1.1385 | 101.1 | ( 8 7 7) | 42.579 | 0.4392 | 5.519 | 16
821 | 85.192 | 1.1381 | 101.1 | (6,5,12) | 42.596 | 0.4393 | 5.5208 | 12
822 | 85.233 | 1.1377 | 101 | (4,13,1) | 42.616 | 0.4395 | 5.5229 | 8
823 | 85.277 | 1.1372 | 101 | ( 8 5 9) | 42.639 | 0.4397 | 5.5252 | 24
824 | 85.391 | 1.136 | 101 | ( 9 3 8) | 42.696 | 0.4402 | 5.5312 | 8
825 | 85.459 | 1.1352 | 101 | (1,1,16) | 42.729 | 0.4404 | 5.5347 | 16
826 | 85.5 | 1.1348 | 100.9 | (3,11,9) | 42.75 | 0.4406 | 5.5369 | 16
827 | 85.543 | 1.1343 | 100.9 | ( 8 9 3) | 42.772 | 0.4408 | 5.5392 | 16
828 | 85.591 | 1.1338 | 100.9 | (10,5,1) | 42.795 | 0.441 | 5.5416 | 16
829 | 85.68 | 1.1329 | 100.9 | (1,11,10) | 42.84 | 0.4414 | 5.5463 | 16
830 | 85.742 | 1.1322 | 100.8 | (2,10,11) | 42.871 | 0.4416 | 5.5495 | 8
831 | 85.775 | 1.1319 | 100.8 | (5,12,4) | 42.887 | 0.4418 | 5.5512 | 16
832 | 85.844 | 1.1311 | 100.8 | (4,13,2) | 42.922 | 0.442 | 5.5549 | 16
833 | 85.92 | 1.1303 | 100.8 | (2,8,13) | 42.96 | 0.4424 | 5.5588 | 8
834 | 86.036 | 1.1291 | 100.7 | (1,7,14) | 43.018 | 0.4428 | 5.5649 | 20
835 | 86.123 | 1.1282 | 100.7 | (1,14,2) | 43.062 | 0.4432 | 5.5694 | 8
836 | 86.214 | 1.1272 | 100.7 | (10,3,5) | 43.107 | 0.4436 | 5.5741 | 20
837 | 86.247 | 1.1269 | 100.6 | (10,4,4) | 43.123 | 0.4437 | 5.5758 | 24
838 | 86.28 | 1.1265 | 100.6 | ( 9 7 4) | 43.14 | 0.4438 | 5.5775 | 8
839 | 86.321 | 1.1261 | 100.6 | (10,1,6) | 43.161 | 0.444 | 5.5797 | 8
840 | 86.364 | 1.1256 | 100.6 | (5,11,7) | 43.182 | 0.4442 | 5.5819 | 8
841 | 86.443 | 1.1248 | 100.6 | (5,3,14) | 43.222 | 0.4445 | 5.586 | 8
842 | 86.505 | 1.1242 | 100.6 | (7,5,11) | 43.253 | 0.4448 | 5.5892 | 24
843 | 86.55 | 1.1237 | 100.5 | (6,11,5) | 43.275 | 0.445 | 5.5915 | 16
844 | 86.577 | 1.1234 | 100.5 | (2,0,16) | 43.288 | 0.4451 | 5.5929 | 4
845 | 86.603 | 1.1231 | 100.5 | ( 9 5 7) | 43.301 | 0.4452 | 5.5943 | 4
846 | 86.629 | 1.1229 | 100.5 | (6,8,10) | 43.314 | 0.4453 | 5.5956 | 8
847 | 86.721 | 1.1219 | 100.5 | ( 9 1 9) | 43.361 | 0.4457 | 5.6004 | 8
848 | 86.759 | 1.1215 | 100.5 | (8,0,11) | 43.38 | 0.4458 | 5.6024 | 16
849 | 86.835 | 1.1207 | 100.5 | (3,4,15) | 43.418 | 0.4461 | 5.6063 | 20
850 | 86.865 | 1.1204 | 100.4 | (4,2,15) | 43.432 | 0.4463 | 5.6078 | 16
851 | 86.907 | 1.12 | 100.4 | (6,7,11) | 43.453 | 0.4464 | 5.61 | 24
852 | 86.969 | 1.1194 | 100.4 | ( 8 9 4) | 43.485 | 0.4467 | 5.6132 | 16
853 | 87.001 | 1.119 | 100.4 | (4,10,10) | 43.5 | 0.4468 | 5.6148 | 12
854 | 87.026 | 1.1188 | 100.4 | (8,1,11) | 43.513 | 0.4469 | 5.6161 | 8
855 | 87.064 | 1.1184 | 100.4 | (2,11,10) | 43.532 | 0.4471 | 5.6181 | 8
856 | 87.141 | 1.1176 | 100.4 | (1,14,3) | 43.571 | 0.4474 | 5.6221 | 16
857 | 87.224 | 1.1167 | 100.4 | ( 9 8 1) | 43.612 | 0.4477 | 5.6264 | 16
858 | 87.258 | 1.1164 | 100.3 | ( 9 4 8) | 43.629 | 0.4479 | 5.6281 | 8
859 | 87.291 | 1.1161 | 100.3 | ( 6 9 9) | 43.646 | 0.448 | 5.6298 | 8
860 | 87.42 | 1.1147 | 100.3 | (2,7,14) | 43.71 | 0.4485 | 5.6364 | 8
861 | 87.456 | 1.1144 | 100.3 | (4,7,13) | 43.728 | 0.4487 | 5.6383 | 4
862 | 87.507 | 1.1139 | 100.3 | (2,14,2) | 43.753 | 0.4489 | 5.6409 | 16
863 | 87.592 | 1.113 | 100.3 | (1,3,16) | 43.796 | 0.4492 | 5.6453 | 16
864 | 87.642 | 1.1125 | 100.3 | (2,2,16) | 43.821 | 0.4494 | 5.6479 | 28
865 | 87.793 | 1.111 | 100.2 | (6,12,1) | 43.897 | 0.4501 | 5.6556 | 4
866 | 87.834 | 1.1105 | 100.2 | (-9-8-2) | 43.917 | 0.4502 | 5.6577 | 16
867 | 87.884 | 1.1101 | 100.2 | (6,4,13) | 43.942 | 0.4504 | 5.6603 | 8
868 | 87.941 | 1.1095 | 100.2 | (1,12,9) | 43.971 | 0.4507 | 5.6632 | 8
869 | 88.014 | 1.1087 | 100.2 | (0,6,15) | 44.007 | 0.451 | 5.667 | 4
870 | 88.047 | 1.1084 | 100.2 | (3,10,11) | 44.024 | 0.4511 | 5.6687 | 4
871 | 88.089 | 1.108 | 100.2 | (1,13,7) | 44.044 | 0.4513 | 5.6708 | 24
872 | 88.141 | 1.1075 | 100.2 | (5,6,13) | 44.071 | 0.4515 | 5.6735 | 12
873 | 88.225 | 1.1066 | 100.1 | (3,8,13) | 44.113 | 0.4518 | 5.6778 | 20
874 | 88.269 | 1.1062 | 100.1 | (7,11,2) | 44.134 | 0.452 | 5.68 | 8
875 | 88.308 | 1.1058 | 100.1 | (5,4,14) | 44.154 | 0.4522 | 5.682 | 8
876 | 88.403 | 1.1049 | 100.1 | (6,12,2) | 44.202 | 0.4525 | 5.6868 | 8
877 | 88.452 | 1.1044 | 100.1 | (10,3,6) | 44.226 | 0.4527 | 5.6893 | 8
878 | 88.523 | 1.1037 | 100.1 | (2,14,3) | 44.262 | 0.453 | 5.693 | 16
879 | 88.565 | 1.1033 | 100.1 | (1,14,4) | 44.283 | 0.4532 | 5.6951 | 8
880 | 88.611 | 1.1028 | 100.1 | (11,0,1) | 44.306 | 0.4534 | 5.6974 | 12
881 | 88.644 | 1.1025 | 100.1 | (10,5,4) | 44.322 | 0.4535 | 5.6991 | 8
882 | 88.674 | 1.1022 | 100.1 | (11,1,0) | 44.337 | 0.4536 | 5.7006 | 4
883 | 88.7 | 1.1019 | 100.1 | (10,0,7) | 44.35 | 0.4537 | 5.702 | 4
884 | 88.727 | 1.1017 | 100.1 | (4,11,9) | 44.364 | 0.4539 | 5.7034 | 8
885 | 88.788 | 1.1011 | 100.1 | (7,4,12) | 44.394 | 0.4541 | 5.7064 | 20
886 | 88.852 | 1.1004 | 100.1 | ( 9 3 9) | 44.426 | 0.4544 | 5.7097 | 16
887 | 88.877 | 1.1002 | 100.1 | (11,1,1) | 44.439 | 0.4545 | 5.711 | 16
888 | 88.973 | 1.0993 | 100 | (2,3,16) | 44.487 | 0.4549 | 5.7159 | 12
889 | 89.04 | 1.0986 | 100 | (1,10,12) | 44.52 | 0.4551 | 5.7192 | 8
890 | 89.066 | 1.0984 | 100 | (1,9,13) | 44.533 | 0.4552 | 5.7206 | 8
891 | 89.13 | 1.0977 | 100 | (3,13,6) | 44.565 | 0.4555 | 5.7238 | 24
892 | 89.156 | 1.0975 | 100 | (8,3,11) | 44.578 | 0.4556 | 5.7251 | 20
893 | 89.221 | 1.0968 | 100 | (11,0,2) | 44.611 | 0.4559 | 5.7284 | 8
894 | 89.285 | 1.0962 | 100 | (7,11,3) | 44.643 | 0.4561 | 5.7317 | 8
895 | 89.381 | 1.0953 | 100 | (6,1,14) | 44.691 | 0.4565 | 5.7365 | 8
896 | 89.434 | 1.0948 | 100 | (7,6,11) | 44.717 | 0.4567 | 5.7392 | 32
897 | 89.486 | 1.0943 | 100 | (4,6,14) | 44.743 | 0.4569 | 5.7418 | 20
898 | 89.531 | 1.0938 | 100 | ( 9 6 7) | 44.766 | 0.4571 | 5.7441 | 8
899 | 89.587 | 1.0933 | 100 | (8,10,2) | 44.793 | 0.4573 | 5.7469 | 12
900 | 89.653 | 1.0927 | 100 | ( 9 5 8) | 44.827 | 0.4576 | 5.7503 | 12
901 | 89.722 | 1.092 | 100 | (3,7,14) | 44.861 | 0.4579 | 5.7538 | 8
902 | 89.764 | 1.0916 | 100 | (10,2,7) | 44.882 | 0.458 | 5.7559 | 8
903 | 89.809 | 1.0912 | 100 | (3,14,2) | 44.905 | 0.4582 | 5.7582 | 16
904 | 89.844 | 1.0909 | 100 | (5,12,6) | 44.922 | 0.4584 | 5.7599 | 16
905 | 89.878 | 1.0905 | 100 | (7,1,13) | 44.939 | 0.4585 | 5.7616 | 8
906 | 89.952 | 1.0898 | 100 | (1,11,11) | 44.976 | 0.4588 | 5.7654 | 16
907 | 89.991 | 1.0894 | 100 | (5,13,2) | 44.996 | 0.4589 | 5.7673 | 4